## compositions (hidden)
SEM_ID | Avg_Diameter_um | Pore_Area_Fraction | Particle_Area_Fraction | Aspect_Ratio_Avg | Circularity_Avg | Elongation_Avg | Agglomeration_Degree | Grain_Boundary_Density | Fractal_Dimension | H2.Uptake.wt..
SEM_001 | 14.14 | 0.68 | 0.32 | 2.15 | 1.44 | 0.51 | 0.32 | 0.12 | 1.76 | 7.19
SEM_002 | 905.83 | 0 | 1 | 1.43 | 0.76 | 0.3 | 1 | 0.07 | 1.85 | 5.89
SEM_003 | 21.75 | 0.71 | 0.29 | 8.79 | 0.95 | 0.4 | 0.29 | 0.03 | 1.6 | 3.55
SEM_004 | 4.26 | 0.66 | 0.34 | 1.82 | 1.66 | 0.48 | 0.34 | 0.35 | 1.81 | 3.41
SEM_005 | 14.85 | 0.77 | 0.23 | 2.5 | 1.2 | 0.49 | 0.23 | 0.09 | 1.68 | 3.55
SEM_006 | 11.55 | 0.62 | 0.38 | 2.23 | 0.8 | 0.44 | 0.38 | 0.19 | 1.87 | 3.57
SEM_007 | 10.01 | 0.08 | 0.92 | 1.85 | 1.73 | 0.45 | 0.92 | 0.1 | 1.86 | 4.82
SEM_008 | 12.58 | 0.98 | 0.02 | 2.34 | 0.63 | 0.46 | 0.02 | 0.03 | 1.09 | 5.44
SEM_009 | 191.88 | 0.02 | 0.98 | 1.24 | 0.92 | 0.18 | 0.98 | 0.11 | 1.88 | 4.8
SEM_010 | 8.88 | 0.83 | 0.17 | 3.11 | 1.83 | 0.52 | 0.17 | 0.04 | 1.64 | 5.47
SEM_011 | 16.79 | 0.53 | 0.47 | 1.84 | 1.28 | 0.4 | 0.47 | 0.19 | 1.81 | 1.44
SEM_013 | 16.25 | 0.5 | 0.5 | 1.64 | 1.02 | 0.35 | 0.5 | 0.2 | 1.84 | 7.19
SEM_014 | 7.78 | 0.43 | 0.57 | 2.47 | 1.71 | 0.47 | 0.57 | 0.17 | 1.86 | 7.19
SEM_015 | 1.87 | 0.69 | 0.31 | 1.16 | 0.67 | 0.33 | 0.31 | 0.4 | 1.88 | 1.64
SEM_016 | 305.53 | 0 | 1 | 60.23 | 0.41 | 0.57 | 1 | 0.05 | 1.49 | 1.38
SEM_017 | 17.74 | 0.41 | 0.59 | 2.02 | 1.46 | 0.46 | 0.59 | 0.07 | 1.79 | 2.6
SEM_018 | 769.34 | 0 | 1 | 1.43 | 0.76 | 0.3 | 1 | 0.12 | 1.82 | 2.5
SEM_019 | 26.06 | 0.14 | 0.86 | 1.57 | 0.45 | 0.47 | 0.86 | 0.2 | 1.84 | 2.4
SEM_020 | 584.34 | 0 | 1 | 1.36 | 0.77 | 0.26 | 1 | 0.21 | 1.96 | 2.08
SEM_021 | 472.08 | 0 | 1 | 1.52 | 0.67 | 0.34 | 1 | 0.19 | 1.88 | 2.2
SEM_022 | 475.57 | 0 | 1 | 1.34 | 0.77 | 0.25 | 1 | 0.12 | 1.75 | 6
SEM_023 | 23.16 | 0.45 | 0.55 | 6.69 | 1.69 | 0.47 | 0.55 | 0.04 | 1.8 | 6
SEM_024 | 78.84 | 0.91 | 0.09 | 1.95 | 0.72 | 0.38 | 0.09 | 0.01 | 1.44 | 1.25
SEM_025 | 7.09 | 0.29 | 0.71 | 2.16 | 1.64 | 0.45 | 0.71 | 0.15 | 1.89 | 5.6
SEM_026 | 13.59 | 0.96 | 0.04 | 4 | 0.58 | 0.54 | 0.04 | 0.03 | 1.17 | 2.3
SEM_027 | 10.3 | 0.66 | 0.34 | 1.94 | 1.18 | 0.43 | 0.34 | 0.07 | 1.82 | 3.55
SEM_028 | 10.26 | 0.56 | 0.44 | 1.93 | 1.51 | 0.39 | 0.44 | 0.17 | 1.83 | 3.55
SEM_029 | 14.3 | 0.96 | 0.04 | 13.01 | 1.41 | 0.57 | 0.04 | 0.03 | 1.2 | 2.34
SEM_030 | 10.79 | 0.99 | 0.01 | 29.33 | 0.66 | 0.56 | 0.01 | 0.01 | 0.88 | 5.47
SEM_031 | 618.67 | 0 | 1 | 1.24 | 0.78 | 0.19 | 1 | 0.24 | 1.91 | 1.5
SEM_034 | 12.32 | 0.48 | 0.52 | 2.33 | 2.22 | 0.43 | 0.52 | 0.14 | 1.8 | 6.3
SEM_035 | 7.75 | 0.53 | 0.47 | 1.71 | 1.75 | 0.38 | 0.47 | 0.22 | 1.79 | 6.479
SEM_036 | 8.23 | 0.51 | 0.49 | 1.67 | 1.12 | 0.42 | 0.49 | 0.26 | 1.8 | 1.7
SEM_037 | 7.85 | 0.24 | 0.76 | 3.82 | 2.01 | 0.4 | 0.76 | 0.18 | 1.87 | 1.7
SEM_038 | 6.98 | 0.6 | 0.4 | 1.8 | 1.76 | 0.43 | 0.4 | 0.19 | 1.77 | 1.64
SEM_039 | 1.98 | 0.66 | 0.34 | 1.15 | 0.65 | 0.33 | 0.34 | 0.39 | 1.88 | 1.38
SEM_040 | 6 | 0.61 | 0.39 | 1.7 | 1.44 | 0.42 | 0.39 | 0.2 | 1.86 | 6
SEM_041 | 7 | 0.58 | 0.42 | 1.75 | 1.52 | 0.42 | 0.42 | 0.21 | 1.87 | 6.95
SEM_042 | 437.11 | 0 | 1 | 1.52 | 0.67 | 0.34 | 1 | 0.22 | 1.82 | 1.25
SEM_043 | 569.96 | 0.01 | 0.99 | 1.16 | 0.78 | 0.14 | 0.99 | 0.18 | 1.83 | 1.184
SEM_044 | 7.58 | 0.21 | 0.79 | 2.09 | 1.76 | 0.49 | 0.79 | 0.28 | 1.82 | 1.305
SEM_045 | 20.21 | 0.48 | 0.52 | 2.01 | 2.43 | 0.59 | 0.52 | 0.1 | 1.7 | 1.614
SEM_046 | 32.96 | 0.62 | 0.38 | 2.12 | 0.88 | 0.41 | 0.38 | 0.06 | 1.65 | 3.75
SEM_047 | 12.67 | 0.41 | 0.59 | 2.34 | 1.6 | 0.41 | 0.59 | 0.15 | 1.83 | 3.6
SEM_048 | 100.21 | 0.02 | 0.98 | 1.65 | 0.79 | 0.35 | 0.98 | 0.18 | 1.84 | 3.55
SEM_049 | 33.38 | 0.06 | 0.94 | 1.31 | 2.75 | 0.6 | 0.94 | 0.14 | 1.8 | 2
SEM_050 | 11.87 | 0.62 | 0.38 | 1.99 | 1.35 | 0.48 | 0.38 | 0.18 | 1.83 | 3.7
SEM_051 | 13.1 | 0.12 | 0.88 | 1.5 | 0.98 | 0.42 | 0.88 | 0.25 | 1.84 | 1.112
SEM_052 | 3.81 | 0.84 | 0.16 | 1.66 | 1.62 | 0.42 | 0.16 | 0.17 | 1.74 | 1.112
SEM_053 | 6.73 | 0.59 | 0.41 | 1.71 | 1.48 | 0.41 | 0.41 | 0.25 | 1.88 | 1.112
SEM_054 | 475.57 | 0 | 1 | 1.34 | 0.77 | 0.25 | 1 | 0.13 | 1.79 | 1.371
SEM_055 | 2.08 | 0.57 | 0.44 | 1.15 | 0.61 | 0.35 | 0.44 | 0.37 | 1.93 | 3
SEM_056 | 8.86 | 0.98 | 0.02 | 2.09 | 0.8 | 0.43 | 0.02 | 0.01 | 1.05 | 3
SEM_057 | 461.81 | 0 | 1 | 2.33 | 0.66 | 0.57 | 1 | 0.19 | 1.92 | 5.77
SEM_058 | 7.27 | 0.78 | 0.22 | 1.94 | 1.12 | 0.43 | 0.22 | 0.13 | 1.82 | 1.98
SEM_059 | 28.75 | 0.58 | 0.42 | 1.83 | 1.48 | 0.47 | 0.42 | 0.07 | 1.73 | 1.73
SEM_060 | 29.6 | 0.27 | 0.73 | 2.45 | 1.1 | 0.46 | 0.73 | 0.15 | 1.81 | 2.3
SEM_061 | 58.12 | 0.14 | 0.86 | 1.57 | 0.5 | 0.3 | 0.86 | 0.05 | 1.9 | 0.59
SEM_062 | 6.2 | 0.72 | 0.28 | 2.1 | 1.8 | 0.49 | 0.28 | 0.19 | 1.83 | 0.61
SEM_063 | 11.56 | 0.53 | 0.47 | 2.42 | 1.56 | 0.47 | 0.47 | 0.16 | 1.83 | 3.4
SEM_064 | 9.12 | 0.58 | 0.43 | 2.24 | 1 | 0.48 | 0.43 | 0.2 | 1.84 | 3.5
SEM_065 | 12.59 | 0.74 | 0.26 | 2.1 | 1.28 | 0.46 | 0.26 | 0.14 | 1.78 | 3.61
SEM_066 | 2.15 | 0.52 | 0.48 | 1.17 | 0.66 | 0.34 | 0.48 | 0.37 | 1.88 | 3.18
SEM_067 | 33.13 | 0.02 | 0.98 | 1.55 | 1.17 | 0.39 | 0.98 | 0.23 | 1.91 | 6
SEM_068 | 11.45 | 0.57 | 0.43 | 1.61 | 0.95 | 0.37 | 0.43 | 0.21 | 1.81 | 5.8
SEM_069 | 14.55 | 0.94 | 0.06 | 9.39 | 0.78 | 0.47 | 0.06 | 0.02 | 1.22 | 5.4
SEM_070 | 4.71 | 0.3 | 0.7 | 1.69 | 2.01 | 0.47 | 0.7 | 0.25 | 1.82 | 3.3
SEM_071 | 2 | 0.66 | 0.34 | 1.14 | 0.6 | 0.32 | 0.34 | 0.39 | 1.88 | 3.43
SEM_072 | 152.56 | 0.02 | 0.98 | 32.35 | 0.41 | 0.68 | 0.98 | 0.28 | 1.84 | 2.6
SEM_073 | 6.16 | 0.36 | 0.64 | 1.89 | 1.78 | 0.47 | 0.64 | 0.27 | 1.93 | 7
SEM_074 | 4.2 | 0.43 | 0.57 | 1.59 | 1.75 | 0.39 | 0.57 | 0.32 | 1.94 | 5
SEM_075 | 2.83 | 0.85 | 0.15 | 1.75 | 1.96 | 0.42 | 0.15 | 0.21 | 1.8 | 5
SEM_076 | 7.24 | 0.57 | 0.43 | 1.67 | 1.23 | 0.43 | 0.43 | 0.21 | 1.87 | 3.2
SEM_077 | 4.95 | 0.88 | 0.12 | 2.02 | 1.58 | 0.46 | 0.12 | 0.1 | 1.6 | 7.6
SEM_078 | 5.38 | 0.47 | 0.53 | 1.5 | 1.32 | 0.39 | 0.53 | 0.02 | 1.82 | 3.26
SEM_079 | 30.46 | 0.65 | 0.35 | 1.79 | 0.87 | 0.35 | 0.35 | 0.05 | 1.6 | 2.6
SEM_080 | 6.89 | 0.55 | 0.45 | 1.74 | 1.13 | 0.39 | 0.45 | 0.31 | 1.82 | 7.1
SEM_082 | 5.21 | 0.57 | 0.43 | 1.66 | 2 | 0.4 | 0.43 | 0.27 | 1.72 | 3.1
SEM_083 | 8.76 | 0.46 | 0.54 | 1.79 | 1.3 | 0.4 | 0.54 | 0.27 | 1.86 | 6
SEM_084 | 7.12 | 0.56 | 0.44 | 1.76 | 1.13 | 0.43 | 0.44 | 0.31 | 1.91 | 7
SEM_085 | 17.47 | 0.53 | 0.47 | 1.76 | 0.76 | 0.38 | 0.47 | 0.2 | 1.84 | 2.6
SEM_086 | 20.31 | 0.57 | 0.43 | 1.68 | 1.1 | 0.37 | 0.43 | 0.18 | 1.8 | 3
SEM_087 | 9.84 | 0.19 | 0.81 | 1.51 | 3.68 | 0.38 | 0.81 | 0.32 | 1.91 | 1.4
SEM_088 | 22.37 | 0.55 | 0.45 | 1.66 | 1.1 | 0.4 | 0.45 | 0.18 | 1.82 | 0
SEM_089 | 10.06 | 0.6 | 0.4 | 2.1 | 1.48 | 0.44 | 0.4 | 0.14 | 1.81 | 24.07
SEM_090 | 8.52 | 0.5 | 0.5 | 1.66 | 1.26 | 0.37 | 0.5 | 0.24 | 1.87 | 22.55
SEM_091 | 11.51 | 0.68 | 0.32 | 5.18 | 0.91 | 0.36 | 0.32 | 0.03 | 1.6 | 20.99
SEM_092 | 3.87 | 0.83 | 0.17 | 1.9 | 1.83 | 0.48 | 0.17 | 0.16 | 1.71 | 20.21
SEM_093 | 4.89 | 0.67 | 0.33 | 1.54 | 1.28 | 0.35 | 0.33 | 0.26 | 1.93 | 12.17
SEM_094 | 10.23 | 0.56 | 0.44 | 1.92 | 1.9 | 0.43 | 0.44 | 0.21 | 1.75 | 5.9
SEM_095 | 4.94 | 0.5 | 0.5 | 1.63 | 1.52 | 0.37 | 0.5 | 0.33 | 1.95 | 5.72
SEM_096 | 10.04 | 0.65 | 0.35 | 1.39 | 0.74 | 0.23 | 0.35 | 0.01 | 1.68 | 6.01
SEM_097 | 14.63 | 0.26 | 0.74 | 2.76 | 2.55 | 0.49 | 0.74 | 0.2 | 1.86 | 2.6
SEM_098 | 9.25 | 0.46 | 0.54 | 1.81 | 1.39 | 0.5 | 0.54 | 0.17 | 1.73 | 2.5
SEM_099 | 5.24 | 0.52 | 0.48 | 1.7 | 1.41 | 0.39 | 0.48 | 0.24 | 1.75 | 2.4
SEM_100 | 5.23 | 0.47 | 0.53 | 1.85 | 1.5 | 0.43 | 0.53 | 0.31 | 1.95 | 2.3
SEM_101 | 5.07 | 0.46 | 0.54 | 1.68 | 1.73 | 0.42 | 0.54 | 0.29 | 1.95 | 2.23
SEM_102 | 8.93 | 0.11 | 0.89 | 1.53 | 0.73 | 0.46 | 0.89 | 0.35 | 1.83 | 1.79
SEM_103 | 21.16 | 0.08 | 0.92 | 2.07 | 0.89 | 0.43 | 0.92 | 0.25 | 1.95 | 1.449
SEM_105 | 4.63 | 0.87 | 0.13 | 1.9 | 2.27 | 0.47 | 0.13 | 0.09 | 1.51 | 1.816
SEM_106 | 4.7 | 0.58 | 0.42 | 1.71 | 2.08 | 0.43 | 0.42 | 0.33 | 1.94 | 1.752
SEM_107 | 8.43 | 0.51 | 0.49 | 1.76 | 0.84 | 0.38 | 0.49 | 0.22 | 1.75 | 1.735
SEM_108 | 15.93 | 0.39 | 0.61 | 1.99 | 0.89 | 0.39 | 0.61 | 0.19 | 1.81 | 295
SEM_109 | 9.24 | 0.34 | 0.66 | 1.61 | 2.1 | 0.37 | 0.66 | 0.24 | 1.82 | 1.84
SEM_110 | 6.58 | 0.22 | 0.78 | 1.83 | 1.02 | 0.42 | 0.78 | 0.21 | 1.84 | 1.84
SEM_111 | 7.66 | 0.53 | 0.47 | 1.74 | 1.93 | 0.43 | 0.47 | 0.19 | 1.79 | 1.84
SEM_112 | 7.17 | 0.22 | 0.78 | 2.02 | 1.53 | 0.48 | 0.78 | 0.26 | 1.86 | 1.9
SEM_113 | 6.91 | 0.6 | 0.4 | 1.77 | 1.38 | 0.41 | 0.4 | 0.22 | 1.81 | 7.2
SEM_114 | 6.67 | 0.9 | 0.1 | 2.75 | 1.02 | 0.45 | 0.1 | 0.04 | 1.32 | 7.5
SEM_115 | 2.64 | 0.85 | 0.15 | 1.39 | 1.64 | 0.36 | 0.15 | 0.31 | 1.75 | 6.16
SEM_116 | 6.36 | 0.63 | 0.37 | 1.85 | 1.79 | 0.45 | 0.37 | 0.2 | 1.8 | 5.67
SEM_117 | 7.11 | 0.94 | 0.06 | 1.7 | 0.7 | 0.49 | 0.06 | 0.05 | 1.06 | 5.24
SEM_118 | 69.19 | 0.09 | 0.91 | 2.2 | 0.48 | 0.38 | 0.91 | 0.23 | 1.93 | 0.25
SEM_119 | 5.94 | 0.59 | 0.41 | 1.76 | 1.64 | 0.42 | 0.41 | 0.23 | 1.75 | 0.65
SEM_120 | 11.06 | 0.17 | 0.83 | 1.68 | 1.44 | 0.48 | 0.83 | 0.26 | 1.84 | 5.64
SEM_121 | 283.06 | 0 | 1 | 1.34 | 0.78 | 0.25 | 1 | 0.09 | 1.81 | 5.11
SEM_122 | 6.65 | 0.38 | 0.62 | 1.56 | 1.2 | 0.34 | 0.62 | 0.25 | 1.93 | 3.251
SEM_123 | 8.76 | 0.54 | 0.46 | 2 | 1.48 | 0.44 | 0.46 | 0.18 | 1.78 | 3.101
SEM_124 | 12.16 | 0.36 | 0.64 | 1.66 | 1.54 | 0.44 | 0.64 | 0.22 | 1.77 | 3.5
SEM_125 | 7.65 | 0.59 | 0.41 | 2.1 | 1.36 | 0.48 | 0.41 | 0.18 | 1.75 | 5
SEM_126 | 10.39 | 0.53 | 0.47 | 1.65 | 1.35 | 0.32 | 0.47 | 0.17 | 1.71 | 4.6
SEM_127 | 34.1 | 0.05 | 0.95 | 8.11 | 1.72 | 0.42 | 0.95 | 0.11 | 1.86 | 4.6
SEM_128 | 7.1 | 0.58 | 0.42 | 2.82 | 2.39 | 0.46 | 0.42 | 0.18 | 1.73 | 1.65
SEM_129 | 9.68 | 0.47 | 0.53 | 2.29 | 1.6 | 0.45 | 0.53 | 0.15 | 1.86 | 1.6
SEM_130 | 7.63 | 0.3 | 0.7 | 1.85 | 2.53 | 0.46 | 0.7 | 0.32 | 1.93 | 6.21
SEM_131 | 6.94 | 0.37 | 0.63 | 1.73 | 1.67 | 0.38 | 0.63 | 0.34 | 1.86 | 1.16
SEM_132 | 14.6 | 0.37 | 0.63 | 1.86 | 1.74 | 0.41 | 0.63 | 0.21 | 1.77 | 1.3
SEM_133 | 10.21 | 0.37 | 0.63 | 1.68 | 1.23 | 0.37 | 0.63 | 0.34 | 1.86 | 1.21
SEM_134 | 13.7 | 0.49 | 0.51 | 1.73 | 1.54 | 0.45 | 0.51 | 0.19 | 1.74 | 1.26
SEM_135 | 8.52 | 0.13 | 0.87 | 1.58 | 3.58 | 0.43 | 0.87 | 0.33 | 1.8 | 1.31
SEM_136 | 5 | 0.57 | 0.43 | 1.73 | 1.74 | 0.41 | 0.43 | 0.26 | 1.76 | 17.72
SEM_137 | 7.92 | 0.5 | 0.5 | 1.84 | 2.22 | 0.52 | 0.5 | 0.2 | 1.74 | 4.5
SEM_138 | 7.61 | 0.39 | 0.61 | 1.67 | 1.57 | 0.36 | 0.61 | 0.29 | 1.81 | 1.1
SEM_139 | 4.63 | 0.75 | 0.25 | 1.88 | 1.18 | 0.45 | 0.25 | 0.23 | 1.84 | 1.2
SEM_140 | 490.28 | 0 | 1 | 1.01 | 0.79 | 0.01 | 1 | 0.25 | 1.75 | 0.95
SEM_141 | 302.77 | 0 | 1 | 1.33 | 0.78 | 0.25 | 1 | 0.3 | 1.84 | 0.32
SEM_142 | 15.22 | 0.15 | 0.85 | 1.88 | 2.28 | 0.47 | 0.85 | 0.05 | 1.76 | 1.74
SEM_143 | 7.52 | 0.38 | 0.62 | 1.71 | 1.93 | 0.42 | 0.62 | 0.3 | 1.84 | 1.9
SEM_144 | 5.74 | 0.69 | 0.31 | 2.13 | 1.38 | 0.46 | 0.31 | 0.26 | 1.9 | 2.24
SEM_145 | 14.89 | 0.38 | 0.62 | 2.72 | 1.02 | 0.46 | 0.62 | 0.18 | 1.81 | 1.4
SEM_146 | 9.24 | 0.54 | 0.46 | 1.66 | 1.3 | 0.36 | 0.46 | 0.22 | 1.86 | 5.6
SEM_147 | 9.48 | 0.35 | 0.65 | 1.97 | 1.83 | 0.43 | 0.65 | 0.23 | 1.92 | 5.6
SEM_148 | 6.67 | 0.37 | 0.63 | 1.61 | 1.1 | 0.38 | 0.63 | 0.29 | 1.89 | 1.474
SEM_149 | 6.01 | 0.54 | 0.46 | 2.1 | 1.84 | 0.52 | 0.46 | 0.24 | 1.78 | 1.111
SEM_150 | 9.38 | 0.55 | 0.45 | 1.66 | 1.11 | 0.37 | 0.45 | 0.25 | 1.91 | 5.6
SEM_151 | 12.11 | 0.42 | 0.58 | 2.21 | 0.79 | 0.46 | 0.58 | 0.21 | 1.82 | 5.6
SEM_152 | 312.11 | 0 | 1 | 1.26 | 0.78 | 0.21 | 1 | 0.17 | 1.89 | 1.85
SEM_153 | 5.16 | 0.52 | 0.48 | 1.62 | 2.11 | 0.35 | 0.48 | 0.27 | 1.72 | 2.73
SEM_154 | 15.86 | 0.45 | 0.55 | 3.67 | 1.79 | 0.56 | 0.55 | 0.16 | 1.81 | 6.6
SEM_155 | 105.87 | 0.01 | 0.99 | 1.49 | 1.26 | 0.47 | 0.99 | 0.11 | 1.86 | 6.6
SEM_156 | 13.27 | 0.39 | 0.61 | 1.59 | 1.45 | 0.36 | 0.61 | 0.09 | 1.93 | 3.2
SEM_157 | 25.45 | 0.07 | 0.93 | 3.83 | 0.84 | 0.5 | 0.93 | 0.08 | 1.85 | 0.95
SEM_158 | 9.89 | 0.15 | 0.85 | 1.86 | 3.23 | 0.47 | 0.85 | 0.24 | 1.84 | 1.32
SEM_159 | 8.06 | 0.11 | 0.89 | 1.72 | 1.54 | 0.43 | 0.89 | 0.14 | 1.86 | 1.53
SEM_160 | 7.58 | 0.52 | 0.48 | 1.62 | 0.81 | 0.36 | 0.48 | 0.29 | 1.91 | 7.6
SEM_161 | 7.47 | 0.3 | 0.7 | 1.72 | 1.43 | 0.42 | 0.7 | 0.28 | 1.83 | 1.84
SEM_162 | 7.84 | 0.15 | 0.85 | 3.19 | 1.48 | 0.37 | 0.85 | 0.01 | 1.83 | 1.7
SEM_163 | 8.17 | 0.47 | 0.53 | 1.75 | 1.72 | 0.38 | 0.53 | 0.34 | 1.91 | 1.51
SEM_164 | 11.49 | 0.56 | 0.44 | 1.98 | 1.69 | 0.45 | 0.44 | 0.2 | 1.76 | 1.49
SEM_165 | 346.53 | 0 | 1 | 2.64 | 0.63 | 0.62 | 1 | 0.21 | 1.77 | 1.5
SEM_166 | 7.78 | 0.6 | 0.4 | 1.75 | 1.7 | 0.43 | 0.4 | 0.21 | 1.73 | 5.77
SEM_167 | 6.37 | 0.42 | 0.58 | 1.67 | 1.2 | 0.33 | 0.58 | 0.34 | 1.74 | 2.17
SEM_169 | 106.19 | 0 | 1 | 1.32 | 0.79 | 0.24 | 1 | 0.32 | 1.74 | 6
SEM_170 | 4.9 | 0.75 | 0.25 | 1.56 | 1.83 | 0.42 | 0.25 | 0.18 | 1.68 | 3.6
SEM_171 | 9.16 | 0.4 | 0.6 | 1.62 | 1.1 | 0.36 | 0.6 | 0.24 | 1.87 | 2.36
SEM_172 | 22.75 | 0.46 | 0.54 | 1.71 | 0.83 | 0.41 | 0.54 | 0.2 | 1.84 | 1.2
SEM_173 | 6.3 | 0.25 | 0.75 | 1.55 | 1.59 | 0.36 | 0.75 | 0.31 | 1.88 | 5.9
SEM_175 | 8.9 | 0.42 | 0.58 | 1.58 | 1.4 | 0.4 | 0.58 | 0.21 | 1.75 | 1.36
SEM_176 | 10.81 | 0.26 | 0.75 | 2.16 | 1.65 | 0.52 | 0.75 | 0.27 | 1.9 | 2.06
SEM_177 | 6.95 | 0.25 | 0.75 | 2.13 | 1.22 | 0.48 | 0.75 | 0.29 | 1.87 | 2.06
SEM_178 | 10.41 | 0.3 | 0.7 | 1.74 | 2.11 | 0.43 | 0.7 | 0.29 | 1.85 | 1.92
SEM_179 | 5.99 | 0.53 | 0.47 | 1.52 | 0.92 | 0.46 | 0.47 | 0.31 | 1.81 | 6.09
SEM_180 | 298.49 | 0 | 1 | 1.53 | 0.76 | 0.35 | 1 | 0.19 | 1.84 | 0.3
SEM_181 | 246.4 | 0 | 1 | 1.36 | 0.77 | 0.27 | 1 | 0.18 | 1.73 | 3.6
SEM_182 | 258.4 | 0.01 | 0.99 | 2.8 | 0.51 | 0.64 | 0.99 | 0.23 | 1.79 | 3.6
SEM_183 | 7.09 | 0.36 | 0.64 | 2.53 | 1.36 | 0.44 | 0.64 | 0.21 | 1.77 | 1.8
SEM_184 | 9.87 | 0.48 | 0.52 | 1.44 | 1.2 | 0.27 | 0.52 | 0.23 | 1.88 | 2.1
SEM_185 | 151.53 | 0.06 | 0.94 | 1.36 | 0.44 | 0.27 | 0.94 | 0.17 | 1.9 | 1.5
SEM_186 | 7.28 | 0.07 | 0.93 | 1.53 | 2.01 | 0.38 | 0.93 | 0.31 | 1.84 | 0.81
SEM_187 | 5.49 | 0.78 | 0.22 | 2.54 | 2.18 | 0.46 | 0.22 | 0.14 | 1.73 | 0.2
SEM_188 | 3.84 | 0.38 | 0.62 | 1.64 | 1.65 | 0.38 | 0.62 | 0.13 | 1.82 | 0.32
SEM_189 | 2.77 | 0.55 | 0.45 | 1.5 | 1.7 | 0.42 | 0.45 | 0.13 | 1.84 | 3.3
SEM_190 | 4.58 | 0.61 | 0.39 | 1.88 | 1.72 | 0.42 | 0.39 | 0.2 | 1.81 | 2.5
SEM_191 | 10.46 | 0.33 | 0.67 | 1.53 | 1.07 | 0.42 | 0.67 | 0.25 | 1.76 | 1.49
SEM_192 | 7.22 | 0.22 | 0.78 | 1.72 | 1.27 | 0.39 | 0.78 | 0.24 | 1.84 | 1.49
SEM_193 | 244.82 | 0.01 | 0.99 | 1.05 | 0.77 | 0.05 | 0.99 | 0.14 | 1.83 | 4.42
SEM_194 | 16.62 | 0.5 | 0.5 | 2.35 | 1.8 | 0.39 | 0.5 | 0.09 | 1.78 | 6.98
SEM_195 | 13.19 | 0.53 | 0.47 | 4.58 | 2.69 | 0.59 | 0.47 | 0.12 | 1.8 | 5.5
SEM_196 | 218.24 | 0 | 1 | 1.34 | 0.78 | 0.25 | 1 | 0.19 | 1.75 | 5.5
SEM_197 | 15.56 | 0.41 | 0.59 | 1.88 | 0.94 | 0.41 | 0.59 | 0.22 | 1.78 | 0.065
SEM_198 | 6.93 | 0.57 | 0.43 | 1.96 | 1.99 | 0.45 | 0.43 | 0.24 | 1.76 | 0.26
SEM_199 | 7.78 | 0.4 | 0.6 | 1.75 | 2.73 | 0.42 | 0.6 | 0.24 | 1.75 | 0.99
SEM_200 | 13.3 | 0.41 | 0.59 | 1.79 | 1.71 | 0.47 | 0.59 | 0.24 | 1.78 | 0.41
SEM_201 | 10.48 | 0.44 | 0.56 | 1.71 | 1.83 | 0.45 | 0.56 | 0.27 | 1.77 | 1.06
SEM_202 | 59.99 | 0.35 | 0.65 | 2.7 | 0.42 | 0.5 | 0.65 | 0.11 | 1.69 | 1.4
SEM_203 | 7.9 | 0.44 | 0.56 | 2.03 | 1.5 | 0.53 | 0.56 | 0.22 | 1.78 | 1.9
SEM_204 | 10.53 | 0.8 | 0.2 | 4.37 | 3.21 | 0.64 | 0.2 | 0.01 | 1.58 | 1.9
SEM_205 | 18.55 | 0.52 | 0.48 | 2.06 | 1.63 | 0.49 | 0.48 | 0.03 | 1.89 | 0.98
SEM_206 | 4.4 | 0.57 | 0.43 | 1.66 | 1.57 | 0.42 | 0.43 | 0.27 | 1.89 | 1.7
SEM_207 | 5.67 | 0.85 | 0.15 | 3 | 1.36 | 0.57 | 0.15 | 0.13 | 1.51 | 1.27
SEM_208 | 8.2 | 0.57 | 0.43 | 1.97 | 1.16 | 0.44 | 0.43 | 0.11 | 1.76 | 6.21
SEM_209 | 10.7 | 0.11 | 0.89 | 1.3 | 4.46 | 0.52 | 0.89 | 0.16 | 1.82 | 5.2
SEM_210 | 5.27 | 0.99 | 0.01 | 28.12 | 1.09 | 0.23 | 0.01 | 0.01 | 0.82 | 1.19
SEM_211 | 11.14 | 0.46 | 0.54 | 1.6 | 1.73 | 0.38 | 0.54 | 0.19 | 1.84 | 1.12
SEM_212 | 12.26 | 0.05 | 0.95 | 1.45 | 0.93 | 0.38 | 0.95 | 0.07 | 1.82 | 1.12
SEM_213 | 30.2 | 0.05 | 0.95 | 1.95 | 5.31 | 0.31 | 0.95 | 0.12 | 1.77 | 1.12
SEM_214 | 7.66 | 0.59 | 0.41 | 1.74 | 1.38 | 0.42 | 0.41 | 0.24 | 1.81 | 1.19
SEM_215 | 13.95 | 0.34 | 0.66 | 1.34 | 0.41 | 0.34 | 0.66 | 0.15 | 1.8 | 1.12
SEM_216 | 3.67 | 0.7 | 0.3 | 1.76 | 1.21 | 0.45 | 0.3 | 0.23 | 1.75 | 1.12
SEM_217 | 7.99 | 0.47 | 0.53 | 1.73 | 0.73 | 0.48 | 0.53 | 0.12 | 1.79 | 1.3
SEM_218 | 8.31 | 0.48 | 0.52 | 1.66 | 0.87 | 0.37 | 0.52 | 0.22 | 1.84 | 1.86
SEM_219 | 11.24 | 0.36 | 0.64 | 1.68 | 0.73 | 0.39 | 0.64 | 0.23 | 1.81 | 1.86
SEM_220 | 4.8 | 0.62 | 0.38 | 1.65 | 1.36 | 0.42 | 0.38 | 0.27 | 1.74 | 1.86
SEM_221 | 5.05 | 0.51 | 0.49 | 1.84 | 1.45 | 0.49 | 0.49 | 0.29 | 1.79 | 1.2
SEM_222 | 11.93 | 0.14 | 0.86 | 2.19 | 0.47 | 0.44 | 0.86 | 0.15 | 1.8 | 2.12
SEM_223 | 8.32 | 0.57 | 0.43 | 1.89 | 1.04 | 0.45 | 0.43 | 0.22 | 1.85 | 4.95
SEM_224 | 14 | 0.57 | 0.43 | 1.9 | 1.74 | 0.41 | 0.43 | 0.16 | 1.81 | 3.25
SEM_225 | 24.98 | 0.55 | 0.45 | 2.05 | 0.71 | 0.45 | 0.45 | 0.12 | 1.79 | 2.5
SEM_226 | 6.22 | 0.51 | 0.49 | 1.6 | 1.07 | 0.39 | 0.49 | 0.31 | 1.85 | 2
SEM_227 | 11.79 | 0.38 | 0.62 | 2.36 | 1.08 | 0.46 | 0.62 | 0.16 | 1.92 | 1.8
SEM_228 | 15.54 | 0.68 | 0.32 | 1.48 | 6.62 | 0.68 | 0.32 | 0.07 | 1.46 | 1.7
SEM_229 | 9.36 | 0.44 | 0.56 | 1.59 | 5.75 | 0.55 | 0.56 | 0.2 | 1.73 | 1.86
SEM_230 | 38.68 | 0.08 | 0.92 | 1.57 | 1.25 | 0.43 | 0.92 | 0.12 | 1.8 | 1.86
SEM_231 | 38.68 | 0.08 | 0.92 | 1.57 | 1.25 | 0.43 | 0.92 | 0.12 | 1.8 | 1.86
SEM_232 | 5.64 | 0.62 | 0.38 | 1.85 | 2.05 | 0.48 | 0.38 | 0.27 | 1.78 | 13.8
SEM_233 | 21.52 | 0.46 | 0.54 | 1.52 | 1.16 | 0.46 | 0.54 | 0.17 | 1.83 | 7.6
SEM_234 | 8.82 | 0.16 | 0.84 | 1.65 | 2.45 | 0.5 | 0.84 | 0.27 | 1.8 | 7.6
SEM_235 | 50.55 | 0.27 | 0.73 | 11.7 | 0.33 | 0.47 | 0.73 | 0.22 | 1.72 | 1.57
SEM_236 | 15.38 | 0.86 | 0.14 | 1.77 | 0.8 | 0.6 | 0.14 | 0.12 | 1.26 | 0.79
SEM_237 | 9.86 | 0.24 | 0.76 | 1.55 | 2.3 | 0.38 | 0.76 | 0.13 | 1.83 | 1.49
SEM_238 | 10.16 | 0.19 | 0.81 | 1.53 | 2.33 | 0.42 | 0.81 | 0.2 | 1.78 | 1.49
SEM_239 | 9.9 | 0.37 | 0.63 | 1.63 | 1.49 | 0.4 | 0.63 | 0.19 | 1.79 | 1.3
SEM_240 | 139.24 | 0 | 1 | 1.31 | 0.78 | 0.23 | 1 | 0.29 | 1.9 | 2.25
SEM_241 | 10.09 | 0.16 | 0.84 | 1.4 | 1.43 | 0.36 | 0.84 | 0.32 | 1.9 | 2.25
SEM_242 | 7.77 | 0.66 | 0.34 | 1.63 | 2.96 | 0.44 | 0.34 | 0.09 | 1.66 | 1.9
SEM_243 | 302.28 | 0 | 1 | 1.32 | 0.78 | 0.24 | 1 | 0.35 | 1.83 | 6.01
SEM_244 | 36.77 | 0.07 | 0.93 | 1.72 | 0.5 | 0.46 | 0.93 | 0.25 | 1.86 | 1.3
SEM_245 | 32.89 | 0.04 | 0.96 | 1.95 | 0.84 | 0.43 | 0.96 | 0.27 | 1.86 | 1.3
SEM_246 | 20.18 | 0.49 | 0.51 | 4.37 | 0.68 | 0.51 | 0.51 | 0.19 | 1.75 | 1.9
SEM_247 | 8.26 | 0.65 | 0.35 | 2.29 | 1.67 | 0.43 | 0.35 | 0.11 | 1.71 | 3.8
SEM_248 | 9.72 | 0.35 | 0.65 | 1.6 | 0.77 | 0.41 | 0.65 | 0.15 | 1.76 | 1.9
SEM_249 | 4.44 | 0.97 | 0.03 | 3.05 | 3.8 | 0.66 | 0.03 | 0.06 | 0.97 | 1.5
SEM_250 | 5.85 | 0.54 | 0.46 | 1.66 | 1.42 | 0.4 | 0.46 | 0.31 | 1.82 | 1.87
SEM_251 | 7.47 | 0.4 | 0.6 | 2.47 | 1.63 | 0.44 | 0.6 | 0.18 | 1.8 | 1.82
SEM_252 | 8.01 | 0.34 | 0.66 | 1.73 | 1.44 | 0.42 | 0.66 | 0.17 | 1.81 | 4.8
SEM_253 | 5.9 | 0.49 | 0.52 | 1.59 | 1.06 | 0.4 | 0.52 | 0.29 | 1.9 | 5.1
SEM_254 | 8.57 | 0.89 | 0.11 | 1.1 | 4.26 | 0.83 | 0.11 | 0.03 | 1.2 | 4.5
SEM_255 | 9.4 | 0.6 | 0.4 | 2.26 | 1.07 | 0.49 | 0.4 | 0.18 | 1.81 | 6.9
SEM_256 | 5.6 | 0.51 | 0.49 | 1.72 | 1.34 | 0.43 | 0.49 | 0.28 | 1.8 | 1.6
SEM_257 | 6.99 | 0.93 | 0.07 | 1.7 | 1.59 | 0.38 | 0.07 | 0.02 | 1.03 | 4.95
SEM_258 | 5.4 | 0.93 | 0.07 | 1.37 | 1.71 | 0.26 | 0.07 | 0.05 | 1.15 | 2.75
SEM_259 | 9.75 | 0.19 | 0.81 | 1.67 | 1.38 | 0.37 | 0.81 | 0.21 | 1.84 | 2.11
SEM_260 | 7.03 | 0.59 | 0.41 | 1.58 | 1.39 | 0.36 | 0.41 | 0.22 | 1.82 | 1.79
SEM_261 | 4.34 | 0.6 | 0.4 | 1.66 | 1.59 | 0.41 | 0.4 | 0.35 | 1.86 | 1.67
SEM_262 | 38.56 | 0.02 | 0.98 | 1.84 | 8.6 | 0.63 | 0.98 | 0.23 | 1.82 | 2.1
SEM_263 | 19.96 | 0.39 | 0.61 | 1.65 | 0.64 | 0.45 | 0.61 | 0.07 | 1.88 | 1.64
SEM_264 | 9.1 | 0.39 | 0.61 | 1.81 | 1.49 | 0.43 | 0.61 | 0.26 | 1.83 | 1.61
SEM_265 | 3.71 | 0.69 | 0.31 | 1.61 | 1.66 | 0.41 | 0.31 | 0.3 | 1.82 | 3.4
SEM_266 | 4.57 | 0.19 | 0.81 | 1.46 | 2.42 | 0.43 | 0.81 | 0.35 | 1.84 | 2
SEM_267 | 3.88 | 0.34 | 0.66 | 1.51 | 1.37 | 0.41 | 0.66 | 0.36 | 1.84 | 1.8
SEM_268 | 9.09 | 0.66 | 0.34 | 2.08 | 1.03 | 0.36 | 0.34 | 0.16 | 1.69 | 1.6
SEM_269 | 31.55 | 0.23 | 0.77 | 3.3 | 0.63 | 0.43 | 0.77 | 0.2 | 1.78 | 1.4
SEM_270 | 18.57 | 0.25 | 0.75 | 2.56 | 0.77 | 0.45 | 0.75 | 0.25 | 1.8 | 1.2
SEM_271 | 9.37 | 0.37 | 0.63 | 1.9 | 1.3 | 0.43 | 0.63 | 0.22 | 1.84 | 1.76
SEM_272 | 6.63 | 0.63 | 0.37 | 2.17 | 1.53 | 0.47 | 0.37 | 0.27 | 1.9 | 9.05
SEM_273 | 6.53 | 0.45 | 0.55 | 2.02 | 1.22 | 0.48 | 0.55 | 0.3 | 1.91 | 5
SEM_274 | 7.09 | 0.41 | 0.59 | 2.08 | 1.38 | 0.47 | 0.59 | 0.29 | 1.91 | 0.51
SEM_275 | 5.1 | 0.7 | 0.3 | 1.98 | 1.76 | 0.45 | 0.3 | 0.25 | 1.87 | 7.3
SEM_276 | 9.19 | 0.23 | 0.77 | 1.73 | 1.55 | 0.41 | 0.77 | 0.27 | 1.8 | 2.12
SEM_277 | 182.14 | 0 | 1 | 1.43 | 0.77 | 0.3 | 1 | 0.31 | 1.82 | 3.6
SEM_278 | 20.24 | 0.3 | 0.7 | 1.22 | 2.01 | 0.48 | 0.7 | 0.08 | 1.76 | 10.7
SEM_279 | 10.1 | 0.62 | 0.38 | 2.32 | 0.89 | 0.59 | 0.38 | 0.15 | 1.8 | 2.62
SEM_280 | 12.35 | 0.25 | 0.75 | 1.99 | 1.46 | 0.42 | 0.75 | 0.21 | 1.83 | 2.32
SEM_281 | 11.78 | 0.53 | 0.47 | 1.57 | 2.18 | 0.42 | 0.47 | 0.24 | 1.78 | 3.65
SEM_282 | 17.77 | 0.56 | 0.44 | 2.12 | 0.67 | 0.42 | 0.44 | 0.07 | 1.79 | 2.43
SEM_283 | 106.72 | 0.02 | 0.98 | 1.51 | 0.74 | 0.34 | 0.98 | 0.12 | 1.57 | 1.76
SEM_284 | 12.99 | 0.77 | 0.24 | 2.89 | 0.87 | 0.49 | 0.24 | 0.08 | 1.48 | 6.67
SEM_285 | 10.83 | 0.55 | 0.45 | 1.92 | 0.99 | 0.45 | 0.45 | 0.17 | 1.87 | 3.4
SEM_286 | 6.65 | 0.58 | 0.42 | 1.78 | 1.21 | 0.4 | 0.42 | 0.23 | 1.84 | 2.75
SEM_287 | 7.19 | 0.44 | 0.56 | 1.92 | 1.88 | 0.44 | 0.56 | 0.23 | 1.78 | 2.1
SEM_288 | 278.63 | 0 | 1 | 1.2 | 0.79 | 0.17 | 1 | 0.24 | 1.78 | 1.64
SEM_289 | 4.35 | 0.84 | 0.16 | 1.98 | 1.77 | 0.46 | 0.16 | 0.17 | 1.72 | 1.61
SEM_290 | 9.05 | 0.46 | 0.54 | 1.65 | 1.55 | 0.38 | 0.54 | 0.28 | 1.9 | 5
SEM_291 | 10.16 | 0.5 | 0.5 | 1.64 | 1.19 | 0.39 | 0.5 | 0.21 | 1.84 | 5.4
SEM_292 | 9.08 | 0.65 | 0.35 | 1.44 | 0.96 | 0.37 | 0.35 | 0.17 | 1.73 | 4.3
SEM_293 | 9.2 | 0.44 | 0.56 | 1.83 | 1.28 | 0.47 | 0.56 | 0.26 | 1.83 | 5
SEM_294 | 11.1 | 0.72 | 0.28 | 1.68 | 1.06 | 0.36 | 0.28 | 0.14 | 1.64 | 7.93
SEM_295 | 47.07 | 0.11 | 0.89 | 2.32 | 0.42 | 0.5 | 0.89 | 0.11 | 1.92 | 0.46
SEM_296 | 9.19 | 0.46 | 0.54 | 1.87 | 2.51 | 0.46 | 0.54 | 0.23 | 1.8 | 3.4
SEM_297 | 8.15 | 0.63 | 0.37 | 1.74 | 1.87 | 0.43 | 0.37 | 0.24 | 1.71 | 2.75
SEM_298 | 25.43 | 0.03 | 0.97 | 2.07 | 4.71 | 0.44 | 0.97 | 0.21 | 1.81 | 2.1
SEM_299 | 11.86 | 0.76 | 0.24 | 1.75 | 1.68 | 0.42 | 0.24 | 0.11 | 1.59 | 1.64
SEM_300 | 9.12 | 0.62 | 0.38 | 6.08 | 0.92 | 0.38 | 0.38 | 0.23 | 1.57 | 2.62
SEM_301 | 7.05 | 0.42 | 0.58 | 2.48 | 1.64 | 0.47 | 0.58 | 0.21 | 1.7 | 2.5
SEM_302 | 6.43 | 0.66 | 0.34 | 2.37 | 1.81 | 0.51 | 0.34 | 0.22 | 1.72 | 2.45
SEM_303 | 4.93 | 0.65 | 0.35 | 1.77 | 1.36 | 0.44 | 0.35 | 0.32 | 1.83 | 2.4
SEM_304 | 203.83 | 0 | 1 | 1.47 | 0.77 | 0.32 | 1 | 0.23 | 1.81 | 2.1

## element properties
Z | Element | Mass | Electronegativity | ElectronegativityA | VEC | VECP | VECMS | Radius | RadiusP | Density | BulkModulus | AlloyComponent
1 | H | 1.008 | 2.2 | 2.3 | 1 | 1 |  | 0.25 | 0.78 |  |  | TRUE
2 | He | 4.0026 | [9 empty] | FALSE
3 | Li | 6.939 | 0.98 | 0.912 | 1 | 1 | 1.02 | 1.5194 | 1.562 |  |  | FALSE
4 | Be | 9.0122 | 1.57 | 1.576 | 2 | 2 | 2 | 1.128 | 1.128 |  |  | TRUE
5 | B | 10.811 | 2.04 | 2.051 | 3 | 3 | 2.98 | 0.82 | 0.98 |  |  | TRUE
6 | C | 12.0112 | 2.55 | 2.544 | 4 | 4 | 3.92 | 0.773 | 0.916 |  |  | TRUE
7 | N | 14.0067 | 3.04 |  | 5 |  |  | 0.88 |  |  |  | FALSE
8 | O | 15.9994 | 3.44 | 3.61 | 6 | 6 | 6 | 0.89 |  |  |  | FALSE
9 | F | 18.994 | 3.98 | [8 empty] | FALSE
10 | Ne | 20.183 | [9 empty] | FALSE
11 | Na | 22.9898 | 0.93 | 0.869 | 1 | 1 | 1.01 | 1.857 | 1.911 |  |  | FALSE
12 | Mg | 24.312 | 1.31 | 1.293 | 2 | 2 | 2.01 | 1.6013 | 1.602 |  |  | TRUE
13 | Al | 26.9815 | 1.61 | 1.613 | 3 | 3 | 3.01 | 1.4317 | 1.432 | 2700 | 76 | TRUE
14 | Si | 28.086 | 1.9 | 1.916 | 4 | 4 | 4 | 1.153 | 1.319 |  |  | TRUE
15 | P | 30.9738 | 2.19 |  | 5 |  |  | 1.28 |  |  |  | TRUE
16 | S | 32.064 | 2.58 |  | 6 |  |  | 1.27 |  |  |  | FALSE
17 | Cl | 35.453 | 3.16 | [8 empty] | FALSE
18 | Ar | 39.948 | [9 empty] | FALSE
19 | K | 39.102 | 0.82 | 0.734 | 1 | 1 | 1.01 | 2.31 | 2.376 |  |  | FALSE
20 | Ca | 40.08 | 1 | 1.034 | 2 | 2 | 1.56 | 1.976 | 1.974 | 1550 | 17 | TRUE
21 | Sc | 44.956 | 1.36 | 1.19 | 3 | 3 | 1.33 | 1.641 | 1.641 | 2985 | 57 | TRUE
22 | Ti | 47.9 | 1.54 | 1.38 | 4 | 4 | 1.14 | 1.4615 | 1.462 | 4507 | 116 | TRUE
23 | V | 50.942 | 1.63 | 1.53 | 5 | 5 | 0.9 | 1.316 | 1.346 | 6110 | 160 | TRUE
24 | Cr | 51.996 | 1.66 | 1.65 | 6 | 6 | 0.92 | 1.2491 | 1.282 | 7140 | 160 | TRUE
25 | Mn | 54.938 | 1.55 | 1.75 | 7 | 6 | 1.05 | 1.35 | 1.264 | 7470 | 120 | TRUE
26 | Fe | 55.847 | 1.83 | 1.8 | 8 | 6 | 1.05 | 1.2412 | 1.274 | 7874 | 170 | TRUE
27 | Co | 58.933 | 1.88 | 1.84 | 9 | 6 | 1.03 | 1.251 | 1.252 | 8900 | 180 | TRUE
28 | Ni | 58.71 | 1.91 | 1.88 | 10 | 6 | 1.16 | 1.2459 | 1.246 | 8908 | 180 | TRUE
29 | Cu | 63.54 | 1.9 | 1.85 | 11 | 1 | 1 | 1.278 | 1.278 | 8920 | 140 | TRUE
30 | Zn | 65.37 | 1.65 | 1.59 | 12 | 2 | 2.04 | 1.3945 | 1.394 |  |  | TRUE
31 | Ga | 69.72 | 1.81 | 1.756 | 3 | 3 | 3 | 1.392 | 1.411 |  |  | TRUE
32 | Ge | 72.59 | 2.01 | 1.994 | 4 | 4 | 4.05 | 1.24 | 1.369 |  |  | TRUE
33 | As | 74.922 | 2.18 | 2.211 | 5 | 5 | 4.92 | 1.15 | 1.39 |  |  | FALSE
34 | Se | 78.96 | 2.55 | 2.434 | 6 | 6 |  | 1.4 | 1.4 |  |  | FALSE
35 | Br | 79.909 | 2.96 | [8 empty] | FALSE
36 | Kr | 83.8 | 3 | [8 empty] | FALSE
37 | Rb | 85.47 | 0.82 | 0.706 | 1 | 1 | 1.01 | 2.44 | 2.546 |  |  | FALSE
38 | Sr | 87.62 | 0.95 | 0.963 | 2 | 2 | 1.96 | 2.152 | 2.151 |  |  | TRUE
39 | Y | 88.905 | 1.22 | 1.12 | 3 | 3 | 1.87 | 1.8015 | 1.801 | 4472 | 41 | TRUE
40 | Zr | 91.22 | 1.33 | 1.32 | 4 | 4 | 1.49 | 1.6025 | 1.602 | 6511 | 91.1 | TRUE
41 | Nb | 92.906 | 1.6 | 1.41 | 5 | 5 | 1.32 | 1.429 | 1.468 | 8570 | 170 | TRUE
42 | Mo | 95.94 | 2.16 | 1.47 | 6 | 6 | 1.39 | 1.3626 | 1.4 | 10280 | 230 | TRUE
43 | Tc | 98 | 1.9 |  | 7 |  |  | 1.36 |  |  |  | FALSE
44 | Ru | 101.07 | 2.2 | 1.54 | 8 | 6 | 1.04 | 1.3384 | 1.339 |  |  | TRUE
45 | Rh | 102.905 | 2.28 | 1.56 | 9 | 6 | 1 | 1.345 | 1.345 |  |  | TRUE
46 | Pd | 106.4 | 2.2 | 1.59 | 10 | 6 | 0.96 | 1.3754 | 1.376 | 12023 | 180 | TRUE
47 | Ag | 107.87 | 1.93 | 1.87 | 11 | 1 | 1.01 | 1.4447 | 1.445 | 10490 | 100 | TRUE
48 | Cd | 112.4 | 1.69 | 1.52 | 12 | 2 | 2.03 | 1.5683 | 1.568 | 8650 | 42 | FALSE
49 | In | 114.82 | 1.78 | 1.656 | 3 | 3 | 3.03 | 1.659 | 1.663 | 7310 | 30 | TRUE
50 | Sn | 118.69 | 1.96 | 1.824 | 4 | 4 | 3.97 | 1.62 | 1.623 | 7310 | 58 | TRUE
51 | Sb | 121.75 | 2.05 | 1.984 | 5 | 5 | 4.99 | 1.45 | 1.59 |  |  | FALSE
52 | Te | 127.6 | 2.1 | 2.158 | 6 | 6 |  | 1.452 | 1.6 |  |  | FALSE
53 | I | 126.904 | 2.66 | [8 empty] | FALSE
54 | Xe | 131.3 | 2.6 | [8 empty] | FALSE
55 | Cs | 132.905 | 0.79 | 0.659 | 1 | 1 | 1.04 | 2.65 | 2.731 |  |  | FALSE
56 | Ba | 137.34 | 0.89 | 0.881 | 2 | 2 | 2.03 | 2.176 | 2.243 |  |  | TRUE
57 | La | 138.91 | 1.1 | 1.09 | 3 | 3 | 3 | 1.879 | 1.877 | 6146 | 28 | TRUE
58 | Ce | 140.12 | 1.12 |  | 3 | 3.6 |  | 1.8247 | 1.825 | 6689 | 22 | TRUE
59 | Pr | 140.907 | 1.13 |  | 3 | 3 |  | 1.65 | 1.828 | 6640 | 29 | TRUE
60 | Nd | 144.24 | 1.14 |  | 3 | 3 |  | 1.64 | 1.821 | 6800 | 32 | TRUE
61 | Pm | 147 |  |  | 3 |  |  | 1.81 |  |  |  | FALSE
62 | Sm | 150.35 | 1.17 |  | 3 | 2.9 |  | 1.81 | 1.802 | 7353 | 38 | TRUE
63 | Eu | 151.96 | 1.2 |  | 3 | 3 |  | 1.9844 | 2.042 |  |  | FALSE
64 | Gd | 157.25 | 1.2 |  | 3 | 3 |  | 1.8013 | 1.802 |  |  | TRUE
65 | Tb | 158.924 | 1.1 |  | 3 | 3 |  | 1.7814 | 1.782 |  |  | TRUE
66 | Dy | 162.5 | 1.22 |  | 3 | 3 |  | 1.774 | 1.773 |  |  | TRUE
67 | Ho | 164.93 | 1.23 |  | 3 | 3 |  | 1.7661 | 1.765 |  |  | TRUE
68 | Er | 167.26 | 1.24 |  | 3 | 3 |  | 1.7558 | 1.757 |  |  | TRUE
69 | Tm | 168.934 | 1.25 |  | 3 | 3 |  | 1.56 | 1.746 |  |  | TRUE
70 | Yb | 173.04 | 1.1 |  | 3 | 3 |  | 1.7 | 1.94 |  |  | TRUE
71 | Lu | 174.97 | 1.27 |  | 3 | 3 |  | 1.7349 | 1.734 |  |  | FALSE
72 | Hf | 178.49 | 1.3 | 1.16 | 4 | 4 | 1.76 | 1.5775 | 1.58 | 13310 | 110 | TRUE
73 | Ta | 180.948 | 1.5 | 1.34 | 5 | 5 | 1.57 | 1.43 | 1.467 | 16650 | 200 | TRUE
74 | W | 183.85 | 2.36 | 1.47 | 6 | 6 | 1.43 | 1.367 | 1.408 | 19250 | 310 | TRUE
75 | Re | 186.2 | 1.9 | 1.6 | 7 | 6 | 1.4 | 1.375 | 1.375 |  |  | FALSE
76 | Os | 190.2 | 2.2 | 1.65 | 8 | 6 | 1.55 | 1.3523 | 1.353 |  |  | FALSE
77 | Ir | 192.2 | 2.2 | 1.68 | 9 | 6 | 1.6 | 1.3573 | 1.357 |  |  | TRUE
78 | Pt | 195.09 | 2.28 | 1.72 | 10 | 6 | 1.63 | 1.387 | 1.387 | 21090 | 230 | TRUE
79 | Au | 196.967 | 2.54 | 1.92 | 11 | 1 | 1 | 1.442 | 1.442 | 19300 | 220 | TRUE
80 | Hg | 200.59 | 2 | 1.76 | 2 | 2 | 2.03 | 1.5 | 1.573 |  |  | FALSE
81 | Tl | 204.37 | 1.62 | 1.789 | 3 | 3 | 3.03 | 1.716 | 1.716 |  |  | FALSE
82 | Pb | 207.19 | 2.33 | 1.854 | 4 | 4 | 4 | 1.7497 | 1.759 | 11340 | 46 | TRUE
83 | Bi | 208.98 | 2.02 | 2.01 | 5 | 5 | 4.94 | 1.6 | 1.7 |  |  | FALSE
84 | Po | 208.9824 | 2 |  | 6 |  |  | 1.76 |  |  |  | FALSE
85 | At | 209.9871 | 2.2 | [8 empty] | FALSE
86 | Rn | 222.0176 | [9 empty] | FALSE
87 | Fr | 223.0197 | 0.7 |  |  |  |  | 2.8 |  |  |  | FALSE
88 | Ra | 226.0254 | 0.9 |  |  |  |  | 2.26 |  |  |  | FALSE
89 | Ac | 227.0278 | 1.1 |  |  |  |  | 1.878 |  |  |  | FALSE
90 | Th | 232.0381 | 1.3 |  | 3 |  |  | 1.798 |  |  |  | TRUE
91 | Pa | 231.03588 | 1.5 |  | 3 |  |  | 1.63 |  |  |  | FALSE
92 | U | 238.0289 | 1.38 |  | 3 |  |  | 1.56 |  |  |  | FALSE
93 | Np | 237.0482 | 1.36 |  |  |  |  | 1.555 |  |  |  | FALSE
94 | Pu | 244.0642 | 1.28 |  |  |  |  | 1.58 |  |  |  | FALSE
95 | Am | 243 | 1.3 |  |  |  |  | 1.81 |  |  |  | FALSE

## compositions
SEM_ID | compositions | Avg_Diameter_um | Pore_Area_Fraction | Particle_Area_Fraction | Aspect_Ratio_Avg | Circularity_Avg | Elongation_Avg | Agglomeration_Degree | Grain_Boundary_Density | Fractal_Dimension | H2.Uptake.wt..
SEM_001 | MgMg₂NiLaH | 14.14 | 0.68 | 0.32 | 2.15 | 1.44 | 0.51 | 0.32 | 0.12 | 1.76 | 7.19
SEM_002 | MgMg₂NiLaH | 905.83 | 0 | 1 | 1.43 | 0.76 | 0.3 | 1 | 0.07 | 1.85 | 5.89
SEM_003 | Ti₁₉Hf₄V₄₀Mn₃₅Cr₂ | 21.75 | 0.71 | 0.29 | 8.79 | 0.95 | 0.4 | 0.29 | 0.03 | 1.6 | 3.55
SEM_004 | Ti₁₉Hf₄V₄₀Mn₃₅Cr₂ | 4.26 | 0.66 | 0.34 | 1.82 | 1.66 | 0.48 | 0.34 | 0.35 | 1.81 | 3.41
SEM_005 | Ti₁₉Hf₄V₄₀Mn₃₅Cr₂ | 14.85 | 0.77 | 0.23 | 2.5 | 1.2 | 0.49 | 0.23 | 0.09 | 1.68 | 3.55
SEM_006 | Ti₁₉Hf₄V₄₀Mn₃₅Cr₂ | 11.55 | 0.62 | 0.38 | 2.23 | 0.8 | 0.44 | 0.38 | 0.19 | 1.87 | 3.57
SEM_007 | LaMgNi | 10.01 | 0.08 | 0.92 | 1.85 | 1.73 | 0.45 | 0.92 | 0.1 | 1.86 | 4.82
SEM_008 | LaMgNi | 12.58 | 0.98 | 0.02 | 2.34 | 0.63 | 0.46 | 0.02 | 0.03 | 1.09 | 5.44
SEM_009 | LaMgNi | 191.88 | 0.02 | 0.98 | 1.24 | 0.92 | 0.18 | 0.98 | 0.11 | 1.88 | 4.8
SEM_010 | LaMgNi | 8.88 | 0.83 | 0.17 | 3.11 | 1.83 | 0.52 | 0.17 | 0.04 | 1.64 | 5.47
SEM_011 | LaMgNi | 16.79 | 0.53 | 0.47 | 1.84 | 1.28 | 0.4 | 0.47 | 0.19 | 1.81 | 1.44
SEM_013 | MgNiLa | 16.25 | 0.5 | 0.5 | 1.64 | 1.02 | 0.35 | 0.5 | 0.2 | 1.84 | 7.19
SEM_014 | MgNiLaH | 7.78 | 0.43 | 0.57 | 2.47 | 1.71 | 0.47 | 0.57 | 0.17 | 1.86 | 7.19
SEM_015 | TiZrFeNi | 1.87 | 0.69 | 0.31 | 1.16 | 0.67 | 0.33 | 0.31 | 0.4 | 1.88 | 1.64
SEM_016 | TiZrFeNi | 305.53 | 0 | 1 | 60.23 | 0.41 | 0.57 | 1 | 0.05 | 1.49 | 1.38
SEM_017 | Ce-Mg-Ni | 17.74 | 0.41 | 0.59 | 2.02 | 1.46 | 0.46 | 0.59 | 0.07 | 1.79 | 2.6
SEM_018 | CeMgNiG | 769.34 | 0 | 1 | 1.43 | 0.76 | 0.3 | 1 | 0.12 | 1.82 | 2.5
SEM_019 | CeMgNiG | 26.06 | 0.14 | 0.86 | 1.57 | 0.45 | 0.47 | 0.86 | 0.2 | 1.84 | 2.4
SEM_020 | CeMgNiG | 584.34 | 0 | 1 | 1.36 | 0.77 | 0.26 | 1 | 0.21 | 1.96 | 2.08
SEM_021 | CeMgNiG | 472.08 | 0 | 1 | 1.52 | 0.67 | 0.34 | 1 | 0.19 | 1.88 | 2.2
SEM_022 | ZK60Ni | 475.57 | 0 | 1 | 1.34 | 0.77 | 0.25 | 1 | 0.12 | 1.75 | 6
SEM_023 | ZK60Ni | 23.16 | 0.45 | 0.55 | 6.69 | 1.69 | 0.47 | 0.55 | 0.04 | 1.8 | 6
SEM_024 | ZK60Ni | 78.84 | 0.91 | 0.09 | 1.95 | 0.72 | 0.38 | 0.09 | 0.01 | 1.44 | 1.25
SEM_025 | Mg₉₀Y₁.₅Ce₁.₅Ni₇ | 7.09 | 0.29 | 0.71 | 2.16 | 1.64 | 0.45 | 0.71 | 0.15 | 1.89 | 5.6
SEM_026 | Ti₀.₂V₀.₂Zr₀.₂Nb₀.₂Mo₀.₂ | 13.59 | 0.96 | 0.04 | 4 | 0.58 | 0.54 | 0.04 | 0.03 | 1.17 | 2.3
SEM_027 | Ti₂₇Cr₂₇V₄₀Fe₆ | 10.3 | 0.66 | 0.34 | 1.94 | 1.18 | 0.43 | 0.34 | 0.07 | 1.82 | 3.55
SEM_028 | Ti₂₇Cr₂₇V₄₀Fe₆ | 10.26 | 0.56 | 0.44 | 1.93 | 1.51 | 0.39 | 0.44 | 0.17 | 1.83 | 3.55
SEM_029 | Ti₁₉Hf₄V₄₀Mn₃₅Cr₂ | 14.3 | 0.96 | 0.04 | 13.01 | 1.41 | 0.57 | 0.04 | 0.03 | 1.2 | 2.34
SEM_030 | MgNi | 10.79 | 0.99 | 0.01 | 29.33 | 0.66 | 0.56 | 0.01 | 0.01 | 0.88 | 5.47
SEM_031 | La₀.₈₁Mg₀.₁₉Ni₃.₉ | 618.67 | 0 | 1 | 1.24 | 0.78 | 0.19 | 1 | 0.24 | 1.91 | 1.5
SEM_034 | ZK60Mm | 12.32 | 0.48 | 0.52 | 2.33 | 2.22 | 0.43 | 0.52 | 0.14 | 1.8 | 6.3
SEM_035 | Mg₈₈Y₁₂ | 7.75 | 0.53 | 0.47 | 1.71 | 1.75 | 0.38 | 0.47 | 0.22 | 1.79 | 6.479
SEM_036 | TiFe6ZrCr₂ | 8.23 | 0.51 | 0.49 | 1.67 | 1.12 | 0.42 | 0.49 | 0.26 | 1.8 | 1.7
SEM_037 | TiFe6ZrCr₂ | 7.85 | 0.24 | 0.76 | 3.82 | 2.01 | 0.4 | 0.76 | 0.18 | 1.87 | 1.7
SEM_038 | TiZrNbFeNi | 6.98 | 0.6 | 0.4 | 1.8 | 1.76 | 0.43 | 0.4 | 0.19 | 1.77 | 1.64
SEM_039 | Ti₂₀Zr₂₀Nb₅Fe₄₀Ni₁₅ | 1.98 | 0.66 | 0.34 | 1.15 | 0.65 | 0.33 | 0.34 | 0.39 | 1.88 | 1.38
SEM_040 | ZK60Mm | 6 | 0.61 | 0.39 | 1.7 | 1.44 | 0.42 | 0.39 | 0.2 | 1.86 | 6
SEM_041 | ZK60Mm | 7 | 0.58 | 0.42 | 1.75 | 1.52 | 0.42 | 0.42 | 0.21 | 1.87 | 6.95
SEM_042 | ZK60Mm | 437.11 | 0 | 1 | 1.52 | 0.67 | 0.34 | 1 | 0.22 | 1.82 | 1.25
SEM_043 | La₀.₉Y₀.₁MgNi₀.₈Al₀.₂ | 569.96 | 0.01 | 0.99 | 1.16 | 0.78 | 0.14 | 0.99 | 0.18 | 1.83 | 1.184
SEM_044 | La₀.₈Y₀.₂MgNi₀.₈Al₀.₂ | 7.58 | 0.21 | 0.79 | 2.09 | 1.76 | 0.49 | 0.79 | 0.28 | 1.82 | 1.305
SEM_045 | La₀.₇Y₀.₃MgNi₃.₈Al₀.₂ | 20.21 | 0.48 | 0.52 | 2.01 | 2.43 | 0.59 | 0.52 | 0.1 | 1.7 | 1.614
SEM_046 | Ti₂₉Cr₂₅V₄₀Fe₆ | 32.96 | 0.62 | 0.38 | 2.12 | 0.88 | 0.41 | 0.38 | 0.06 | 1.65 | 3.75
SEM_047 | Ti₃₀Cr₂₄V₄₀Fe₆ | 12.67 | 0.41 | 0.59 | 2.34 | 1.6 | 0.41 | 0.59 | 0.15 | 1.83 | 3.6
SEM_048 | Ti₂₇Cr₂₇V₄₀Fe₆ | 100.21 | 0.02 | 0.98 | 1.65 | 0.79 | 0.35 | 0.98 | 0.18 | 1.84 | 3.55
SEM_049 | MgNi | 33.38 | 0.06 | 0.94 | 1.31 | 2.75 | 0.6 | 0.94 | 0.14 | 1.8 | 2
SEM_050 | TiVCrMn | 11.87 | 0.62 | 0.38 | 1.99 | 1.35 | 0.48 | 0.38 | 0.18 | 1.83 | 3.7
SEM_051 | (ZrTiVFe)0.95Cu0.05 | 13.1 | 0.12 | 0.88 | 1.5 | 0.98 | 0.42 | 0.88 | 0.25 | 1.84 | 1.112
SEM_052 | (ZrTiVFe)0.95Cu0.05 | 3.81 | 0.84 | 0.16 | 1.66 | 1.62 | 0.42 | 0.16 | 0.17 | 1.74 | 1.112
SEM_053 | (ZrTiVFe)0.99Cu0.1 | 6.73 | 0.59 | 0.41 | 1.71 | 1.48 | 0.41 | 0.41 | 0.25 | 1.88 | 1.112
SEM_054 | La₀.₆Y₀.₄MgNi₀.₈Al₀.₂ | 475.57 | 0 | 1 | 1.34 | 0.77 | 0.25 | 1 | 0.13 | 1.79 | 1.371
SEM_055 | La-Mg | 2.08 | 0.57 | 0.44 | 1.15 | 0.61 | 0.35 | 0.44 | 0.37 | 1.93 | 3
SEM_056 | La-Mg | 8.86 | 0.98 | 0.02 | 2.09 | 0.8 | 0.43 | 0.02 | 0.01 | 1.05 | 3
SEM_057 | La-Mg | 461.81 | 0 | 1 | 2.33 | 0.66 | 0.57 | 1 | 0.19 | 1.92 | 5.77
SEM_058 | V48Fe12Ti15Cr25 | 7.27 | 0.78 | 0.22 | 1.94 | 1.12 | 0.43 | 0.22 | 0.13 | 1.82 | 1.98
SEM_059 | V48Fe12Ti14Cr25Al | 28.75 | 0.58 | 0.42 | 1.83 | 1.48 | 0.47 | 0.42 | 0.07 | 1.73 | 1.73
SEM_060 | TiZrNbMoV | 29.6 | 0.27 | 0.73 | 2.45 | 1.1 | 0.46 | 0.73 | 0.15 | 1.81 | 2.3
SEM_061 | TiZrNbMoV | 58.12 | 0.14 | 0.86 | 1.57 | 0.5 | 0.3 | 0.86 | 0.05 | 1.9 | 0.59
SEM_062 | TiZrNbMoV | 6.2 | 0.72 | 0.28 | 2.1 | 1.8 | 0.49 | 0.28 | 0.19 | 1.83 | 0.61
SEM_063 | Ti₁₀V₈₀Fe₆Zr₄ | 11.56 | 0.53 | 0.47 | 2.42 | 1.56 | 0.47 | 0.47 | 0.16 | 1.83 | 3.4
SEM_064 | Ti₁₅V₇₅Fe₆Zr₄ | 9.12 | 0.58 | 0.43 | 2.24 | 1 | 0.48 | 0.43 | 0.2 | 1.84 | 3.5
SEM_065 | Ti₂₀V₇₀Fe₆Zr₄ | 12.59 | 0.74 | 0.26 | 2.1 | 1.28 | 0.46 | 0.26 | 0.14 | 1.78 | 3.61
SEM_066 | Ti₂₅V₆₅Fe₆Zr₄ | 2.15 | 0.52 | 0.48 | 1.17 | 0.66 | 0.34 | 0.48 | 0.37 | 1.88 | 3.18
SEM_067 | Mg₉₀Ni₅Y₅ | 33.13 | 0.02 | 0.98 | 1.55 | 1.17 | 0.39 | 0.98 | 0.23 | 1.91 | 6
SEM_068 | Mg₈₅Ni₁₀Y₅ | 11.45 | 0.57 | 0.43 | 1.61 | 0.95 | 0.37 | 0.43 | 0.21 | 1.81 | 5.8
SEM_069 | Mg₈₀Ni₁₅Y₅ | 14.55 | 0.94 | 0.06 | 9.39 | 0.78 | 0.47 | 0.06 | 0.02 | 1.22 | 5.4
SEM_070 | Ti₁.₉Zr₀.₁Ni | 4.71 | 0.3 | 0.7 | 1.69 | 2.01 | 0.47 | 0.7 | 0.25 | 1.82 | 3.3
SEM_071 | Ti₁.₈Zr₀.₂Ni | 2 | 0.66 | 0.34 | 1.14 | 0.6 | 0.32 | 0.34 | 0.39 | 1.88 | 3.43
SEM_072 | alloy | 152.56 | 0.02 | 0.98 | 32.35 | 0.41 | 0.68 | 0.98 | 0.28 | 1.84 | 2.6
SEM_073 | Mg | 6.16 | 0.36 | 0.64 | 1.89 | 1.78 | 0.47 | 0.64 | 0.27 | 1.93 | 7
SEM_074 | MgCo | 4.2 | 0.43 | 0.57 | 1.59 | 1.75 | 0.39 | 0.57 | 0.32 | 1.94 | 5
SEM_075 | MgFe | 2.83 | 0.85 | 0.15 | 1.75 | 1.96 | 0.42 | 0.15 | 0.21 | 1.8 | 5
SEM_076 | MgCo | 7.24 | 0.57 | 0.43 | 1.67 | 1.23 | 0.43 | 0.43 | 0.21 | 1.87 | 3.2
SEM_077 | MgH₂ | 4.95 | 0.88 | 0.12 | 2.02 | 1.58 | 0.46 | 0.12 | 0.1 | 1.6 | 7.6
SEM_078 | Ti₂₇Cr₂₇V₄₀Fe₆ | 5.38 | 0.47 | 0.53 | 1.5 | 1.32 | 0.39 | 0.53 | 0.02 | 1.82 | 3.26
SEM_079 | LaMgNi | 30.46 | 0.65 | 0.35 | 1.79 | 0.87 | 0.35 | 0.35 | 0.05 | 1.6 | 2.6
SEM_080 | MgNi | 6.89 | 0.55 | 0.45 | 1.74 | 1.13 | 0.39 | 0.45 | 0.31 | 1.82 | 7.1
SEM_082 | ZK60MgZnZr | 5.21 | 0.57 | 0.43 | 1.66 | 2 | 0.4 | 0.43 | 0.27 | 1.72 | 3.1
SEM_083 | MgNi | 8.76 | 0.46 | 0.54 | 1.79 | 1.3 | 0.4 | 0.54 | 0.27 | 1.86 | 6
SEM_084 | Mg98Ni1·67La0.33 | 7.12 | 0.56 | 0.44 | 1.76 | 1.13 | 0.43 | 0.44 | 0.31 | 1.91 | 7
SEM_085 | Mg₉₈Ni₁.₆₇La₀.₃₃ | 17.47 | 0.53 | 0.47 | 1.76 | 0.76 | 0.38 | 0.47 | 0.2 | 1.84 | 2.6
SEM_086 | ZK60Mm | 20.31 | 0.57 | 0.43 | 1.68 | 1.1 | 0.37 | 0.43 | 0.18 | 1.8 | 3
SEM_087 | AlMg2TiZn | 9.84 | 0.19 | 0.81 | 1.51 | 3.68 | 0.38 | 0.81 | 0.32 | 1.91 | 1.4
SEM_088 | Ti1.04Fe0.7Ni0.1Zr0.1Mn0.1Pr0.06 | 22.37 | 0.55 | 0.45 | 1.66 | 1.1 | 0.4 | 0.45 | 0.18 | 1.82 | 0
SEM_089 | Ti1.04Fe0.7Ni0.1Zr0.1Mn0.1Pr0.06Ni | 10.06 | 0.6 | 0.4 | 2.1 | 1.48 | 0.44 | 0.4 | 0.14 | 1.81 | 24.07
SEM_090 | Ti1.04Fe0.7Ni0.1Zr0.1Mn0.1Pr0.06Ni | 8.52 | 0.5 | 0.5 | 1.66 | 1.26 | 0.37 | 0.5 | 0.24 | 1.87 | 22.55
SEM_091 | Ti1.04Fe0.7Ni0.1Zr0.1Mn0.1Pr0.06Ni | 11.51 | 0.68 | 0.32 | 5.18 | 0.91 | 0.36 | 0.32 | 0.03 | 1.6 | 20.99
SEM_092 | Ti1.04Fe0.7Ni0.1Zr0.1Mn0.1Pr0.06Ni | 3.87 | 0.83 | 0.17 | 1.9 | 1.83 | 0.48 | 0.17 | 0.16 | 1.71 | 20.21
SEM_093 | Ti1.04Fe0.7Ni0.1Zr0.1Mn0.1Pr0.06Ni | 4.89 | 0.67 | 0.33 | 1.54 | 1.28 | 0.35 | 0.33 | 0.26 | 1.93 | 12.17
SEM_094 | MgH2Ni0.05 | 10.23 | 0.56 | 0.44 | 1.92 | 1.9 | 0.43 | 0.44 | 0.21 | 1.75 | 5.9
SEM_095 | MgH2Ni0.05 | 4.94 | 0.5 | 0.5 | 1.63 | 1.52 | 0.37 | 0.5 | 0.33 | 1.95 | 5.72
SEM_096 | MgH2Ni0.05 | 10.04 | 0.65 | 0.35 | 1.39 | 0.74 | 0.23 | 0.35 | 0.01 | 1.68 | 6.01
SEM_097 | ZrCoNi | 14.63 | 0.26 | 0.74 | 2.76 | 2.55 | 0.49 | 0.74 | 0.2 | 1.86 | 2.6
SEM_098 | ZrCoNi | 9.25 | 0.46 | 0.54 | 1.81 | 1.39 | 0.5 | 0.54 | 0.17 | 1.73 | 2.5
SEM_099 | ZrCoNi | 5.24 | 0.52 | 0.48 | 1.7 | 1.41 | 0.39 | 0.48 | 0.24 | 1.75 | 2.4
SEM_100 | ZrCoNi | 5.23 | 0.47 | 0.53 | 1.85 | 1.5 | 0.43 | 0.53 | 0.31 | 1.95 | 2.3
SEM_101 | Ti0.5V1.4Ni0.1 | 5.07 | 0.46 | 0.54 | 1.68 | 1.73 | 0.42 | 0.54 | 0.29 | 1.95 | 2.23
SEM_102 | Ti0.5V1.3Ni0.2 | 8.93 | 0.11 | 0.89 | 1.53 | 0.73 | 0.46 | 0.89 | 0.35 | 1.83 | 1.79
SEM_103 | Ti1.1-xZr0.1YxFe0.6Ni0.3Mn0.2 | 21.16 | 0.08 | 0.92 | 2.07 | 0.89 | 0.43 | 0.92 | 0.25 | 1.95 | 1.449
SEM_105 | Ti1.06Zr0.1Y0.04Fe0.6Ni0.3Mn0.2 | 4.63 | 0.87 | 0.13 | 1.9 | 2.27 | 0.47 | 0.13 | 0.09 | 1.51 | 1.816
SEM_106 | Ti1.04Zr0.1Y0.06Fe0.6Ni0.3Mn0.2 | 4.7 | 0.58 | 0.42 | 1.71 | 2.08 | 0.43 | 0.42 | 0.33 | 1.94 | 1.752
SEM_107 | Ti1.02Zr0.1Y0.08Fe0.6Ni0.3Mn0.2 | 8.43 | 0.51 | 0.49 | 1.76 | 0.84 | 0.38 | 0.49 | 0.22 | 1.75 | 1.735
SEM_108 | La1.5Mg0.5Ni6.5Co0.5 | 15.93 | 0.39 | 0.61 | 1.99 | 0.89 | 0.39 | 0.61 | 0.19 | 1.81 | 295
SEM_109 | ZrCo | 9.24 | 0.34 | 0.66 | 1.61 | 2.1 | 0.37 | 0.66 | 0.24 | 1.82 | 1.84
SEM_110 | ZrCoPd | 6.58 | 0.22 | 0.78 | 1.83 | 1.02 | 0.42 | 0.78 | 0.21 | 1.84 | 1.84
SEM_111 | ZrCoPd | 7.66 | 0.53 | 0.47 | 1.74 | 1.93 | 0.43 | 0.47 | 0.19 | 1.79 | 1.84
SEM_112 | LiBH4 | 7.17 | 0.22 | 0.78 | 2.02 | 1.53 | 0.48 | 0.78 | 0.26 | 1.86 | 1.9
SEM_113 | LiBH4FLGrs | 6.91 | 0.6 | 0.4 | 1.77 | 1.38 | 0.41 | 0.4 | 0.22 | 1.81 | 7.2
SEM_114 | BMHMLiBH4 | 6.67 | 0.9 | 0.1 | 2.75 | 1.02 | 0.45 | 0.1 | 0.04 | 1.32 | 7.5
SEM_115 | Gd5Mg90Ni5 | 2.64 | 0.85 | 0.15 | 1.39 | 1.64 | 0.36 | 0.15 | 0.31 | 1.75 | 6.16
SEM_116 | Gd5Mg85Ni10 | 6.36 | 0.63 | 0.37 | 1.85 | 1.79 | 0.45 | 0.37 | 0.2 | 1.8 | 5.67
SEM_117 | Gd5Mg80Ni15 | 7.11 | 0.94 | 0.06 | 1.7 | 0.7 | 0.49 | 0.06 | 0.05 | 1.06 | 5.24
SEM_118 | Mg65Ni20Cu5Y10 | 69.19 | 0.09 | 0.91 | 2.2 | 0.48 | 0.38 | 0.91 | 0.23 | 1.93 | 0.25
SEM_119 | Mg65Ni20Cu5Y10 | 5.94 | 0.59 | 0.41 | 1.76 | 1.64 | 0.42 | 0.41 | 0.23 | 1.75 | 0.65
SEM_120 | Pr5Mg85Ni10 | 11.06 | 0.17 | 0.83 | 1.68 | 1.44 | 0.48 | 0.83 | 0.26 | 1.84 | 5.64
SEM_121 | Pr5Mg80Ni15 | 283.06 | 0 | 1 | 1.34 | 0.78 | 0.25 | 1 | 0.09 | 1.81 | 5.11
SEM_122 | Mg2.3Y0.1NiG | 6.65 | 0.38 | 0.62 | 1.56 | 1.2 | 0.34 | 0.62 | 0.25 | 1.93 | 3.251
SEM_123 | Mg2.3Y0.1NiG | 8.76 | 0.54 | 0.46 | 2 | 1.48 | 0.44 | 0.46 | 0.18 | 1.78 | 3.101
SEM_124 | LaMg2LaNi5 | 12.16 | 0.36 | 0.64 | 1.66 | 1.54 | 0.44 | 0.64 | 0.22 | 1.77 | 3.5
SEM_125 | LaMg2 | 7.65 | 0.59 | 0.41 | 2.1 | 1.36 | 0.48 | 0.41 | 0.18 | 1.75 | 5
SEM_126 | Mg | 10.39 | 0.53 | 0.47 | 1.65 | 1.35 | 0.32 | 0.47 | 0.17 | 1.71 | 4.6
SEM_127 | Mg | 34.1 | 0.05 | 0.95 | 8.11 | 1.72 | 0.42 | 0.95 | 0.11 | 1.86 | 4.6
SEM_128 | Ti0.9Zr0.2Mn1.5Cr0.3V0.3 + La7Mg2.5Zr0.05(Ni0.85Co0.15)3.5 | 7.1 | 0.58 | 0.42 | 2.82 | 2.39 | 0.46 | 0.42 | 0.18 | 1.73 | 1.65
SEM_129 | Ti0.9Zr0.2Mn1.5Cr0.3V0.3 | 9.68 | 0.47 | 0.53 | 2.29 | 1.6 | 0.45 | 0.53 | 0.15 | 1.86 | 1.6
SEM_130 | Mg93Ni5Si2 | 7.63 | 0.3 | 0.7 | 1.85 | 2.53 | 0.46 | 0.7 | 0.32 | 1.93 | 6.21
SEM_131 | AB5PE | 6.94 | 0.37 | 0.63 | 1.73 | 1.67 | 0.38 | 0.63 | 0.34 | 1.86 | 1.16
SEM_132 | AB5PMMA | 14.6 | 0.37 | 0.63 | 1.86 | 1.74 | 0.41 | 0.63 | 0.21 | 1.77 | 1.3
SEM_133 | La1.8Ti0.2MgNi8.7Al0.3 | 10.21 | 0.37 | 0.63 | 1.68 | 1.23 | 0.37 | 0.63 | 0.34 | 1.86 | 1.21
SEM_134 | La1.8Ti0.2MgNi8.7Al0.3 | 13.7 | 0.49 | 0.51 | 1.73 | 1.54 | 0.45 | 0.51 | 0.19 | 1.74 | 1.26
SEM_135 | La1.8Ti0.2MgNi8.7Al0.3 | 8.52 | 0.13 | 0.87 | 1.58 | 3.58 | 0.43 | 0.87 | 0.33 | 1.8 | 1.31
SEM_136 | CoCe2(MoO4)4 | 5 | 0.57 | 0.43 | 1.73 | 1.74 | 0.41 | 0.43 | 0.26 | 1.76 | 17.72
SEM_137 | Mg10V10Nb | 7.92 | 0.5 | 0.5 | 1.84 | 2.22 | 0.52 | 0.5 | 0.2 | 1.74 | 4.5
SEM_138 | PEIS/NaAlH4 | 7.61 | 0.39 | 0.61 | 1.67 | 1.57 | 0.36 | 0.61 | 0.29 | 1.81 | 1.1
SEM_139 | PEIS/MWCNT/NaAlH4 | 4.63 | 0.75 | 0.25 | 1.88 | 1.18 | 0.45 | 0.25 | 0.23 | 1.84 | 1.2
SEM_140 | Pani/NaAlH4 | 490.28 | 0 | 1 | 1.01 | 0.79 | 0.01 | 1 | 0.25 | 1.75 | 0.95
SEM_141 | Pani/TiO2/NaAlH4 | 302.77 | 0 | 1 | 1.33 | 0.78 | 0.25 | 1 | 0.3 | 1.84 | 0.32
SEM_142 | Co2B | 15.22 | 0.15 | 0.85 | 1.88 | 2.28 | 0.47 | 0.85 | 0.05 | 1.76 | 1.74
SEM_143 | Co2BPd | 7.52 | 0.38 | 0.62 | 1.71 | 1.93 | 0.42 | 0.62 | 0.3 | 1.84 | 1.9
SEM_144 | Co2BPd | 5.74 | 0.69 | 0.31 | 2.13 | 1.38 | 0.46 | 0.31 | 0.26 | 1.9 | 2.24
SEM_145 | Co2BPd | 14.89 | 0.38 | 0.62 | 2.72 | 1.02 | 0.46 | 0.62 | 0.18 | 1.81 | 1.4
SEM_146 | Mg0.65Sc0.35 | 9.24 | 0.54 | 0.46 | 1.66 | 1.3 | 0.36 | 0.46 | 0.22 | 1.86 | 5.6
SEM_147 | Mg0.65Sc0.35Pd0.024 | 9.48 | 0.35 | 0.65 | 1.97 | 1.83 | 0.43 | 0.65 | 0.23 | 1.92 | 5.6
SEM_148 | La4.5Ce0.5Ni4Co | 6.67 | 0.37 | 0.63 | 1.61 | 1.1 | 0.38 | 0.63 | 0.29 | 1.89 | 1.474
SEM_149 | CeYLaNi4Co | 6.01 | 0.54 | 0.46 | 2.1 | 1.84 | 0.52 | 0.46 | 0.24 | 1.78 | 1.111
SEM_150 | Mg0.65Sc0.35Pd0.024 | 9.38 | 0.55 | 0.45 | 1.66 | 1.11 | 0.37 | 0.45 | 0.25 | 1.91 | 5.6
SEM_151 | Mg0.80Sc0.20Pd0.024 | 12.11 | 0.42 | 0.58 | 2.21 | 0.79 | 0.46 | 0.58 | 0.21 | 1.82 | 5.6
SEM_152 | ZrCo | 312.11 | 0 | 1 | 1.26 | 0.78 | 0.21 | 1 | 0.17 | 1.89 | 1.85
SEM_153 | Co0.9Cu0.1SiPd | 5.16 | 0.52 | 0.48 | 1.62 | 2.11 | 0.35 | 0.48 | 0.27 | 1.72 | 2.73
SEM_154 | MgH2TiO2C | 15.86 | 0.45 | 0.55 | 3.67 | 1.79 | 0.56 | 0.55 | 0.16 | 1.81 | 6.6
SEM_155 | MgH2TiO2MnCo2O4.5 | 105.87 | 0.01 | 0.99 | 1.49 | 1.26 | 0.47 | 0.99 | 0.11 | 1.86 | 6.6
SEM_156 | GO | 13.27 | 0.39 | 0.61 | 1.59 | 1.45 | 0.36 | 0.61 | 0.09 | 1.93 | 3.2
SEM_157 | SrMnO3SrCO3 | 25.45 | 0.07 | 0.93 | 3.83 | 0.84 | 0.5 | 0.93 | 0.08 | 1.85 | 0.95
SEM_158 | TiCr1.2VFe0.6MnMoNb | 9.89 | 0.15 | 0.85 | 1.86 | 3.23 | 0.47 | 0.85 | 0.24 | 1.84 | 1.32
SEM_159 | LaNi5Fe0 | 8.06 | 0.11 | 0.89 | 1.72 | 1.54 | 0.43 | 0.89 | 0.14 | 1.86 | 1.53
SEM_160 | BH4Al2 | 7.58 | 0.52 | 0.48 | 1.62 | 0.81 | 0.36 | 0.48 | 0.29 | 1.91 | 7.6
SEM_161 | Ti1.092-xY0.08Fe0.8Mn0.2 | 7.47 | 0.3 | 0.7 | 1.72 | 1.43 | 0.42 | 0.7 | 0.28 | 1.83 | 1.84
SEM_162 | TiFeZr2V | 7.84 | 0.15 | 0.85 | 3.19 | 1.48 | 0.37 | 0.85 | 0.01 | 1.83 | 1.7
SEM_163 | LaNi0Fe0.5 | 8.17 | 0.47 | 0.53 | 1.75 | 1.72 | 0.38 | 0.53 | 0.34 | 1.91 | 1.51
SEM_164 | LaNi0.5Fe0.5 | 11.49 | 0.56 | 0.44 | 1.98 | 1.69 | 0.45 | 0.44 | 0.2 | 1.76 | 1.49
SEM_165 | TiFeMn | 346.53 | 0 | 1 | 2.64 | 0.63 | 0.62 | 1 | 0.21 | 1.77 | 1.5
SEM_166 | Mg91Al5Y4Fe/C | 7.78 | 0.6 | 0.4 | 1.75 | 1.7 | 0.43 | 0.4 | 0.21 | 1.73 | 5.77
SEM_167 | Ti1.5Zr0.5NiTi1.75Zr0.25Ni | 6.37 | 0.42 | 0.58 | 1.67 | 1.2 | 0.33 | 0.58 | 0.34 | 1.74 | 2.17
SEM_169 | MgHNNb2O5C | 106.19 | 0 | 1 | 1.32 | 0.79 | 0.24 | 1 | 0.32 | 1.74 | 6
SEM_170 | Mg2NiCu | 4.9 | 0.75 | 0.25 | 1.56 | 1.83 | 0.42 | 0.25 | 0.18 | 1.68 | 3.6
SEM_171 | MgVNiFeZn | 9.16 | 0.4 | 0.6 | 1.62 | 1.1 | 0.36 | 0.6 | 0.24 | 1.87 | 2.36
SEM_172 | LaNi4Al | 22.75 | 0.46 | 0.54 | 1.71 | 0.83 | 0.41 | 0.54 | 0.2 | 1.84 | 1.2
SEM_173 | Mg7.8Ni2.2Gd | 6.3 | 0.25 | 0.75 | 1.55 | 1.59 | 0.36 | 0.75 | 0.31 | 1.88 | 5.9
SEM_175 | LaNi4Co0.5Mn0.5 | 8.9 | 0.42 | 0.58 | 1.58 | 1.4 | 0.4 | 0.58 | 0.21 | 1.75 | 1.36
SEM_176 | Ti₀.₈Zr₀.₂₂Mn₁.₂₂Cr₀.₅₃VFe₀.₂₅ | 10.81 | 0.26 | 0.75 | 2.16 | 1.65 | 0.52 | 0.75 | 0.27 | 1.9 | 2.06
SEM_177 | Ti₀.₈Zr₀.₂₂Mn₁.₂₂Cr₀.₅₃VFe₀.₂₅ | 6.95 | 0.25 | 0.75 | 2.13 | 1.22 | 0.48 | 0.75 | 0.29 | 1.87 | 2.06
SEM_178 | MgH2FeNi2S4 | 10.41 | 0.3 | 0.7 | 1.74 | 2.11 | 0.43 | 0.7 | 0.29 | 1.85 | 1.92
SEM_179 | MgH₂FeNi₂S₄ | 5.99 | 0.53 | 0.47 | 1.52 | 0.92 | 0.46 | 0.47 | 0.31 | 1.81 | 6.09
SEM_180 | Mg₂Ni | 298.49 | 0 | 1 | 1.53 | 0.76 | 0.35 | 1 | 0.19 | 1.84 | 0.3
SEM_181 | Mg₂Ni | 246.4 | 0 | 1 | 1.36 | 0.77 | 0.27 | 1 | 0.18 | 1.73 | 3.6
SEM_182 | Mg₂Ni | 258.4 | 0.01 | 0.99 | 2.8 | 0.51 | 0.64 | 0.99 | 0.23 | 1.79 | 3.6
SEM_183 | N-G-Ca | 7.09 | 0.36 | 0.64 | 2.53 | 1.36 | 0.44 | 0.64 | 0.21 | 1.77 | 1.8
SEM_184 | O-G-Ca | 9.87 | 0.48 | 0.52 | 1.44 | 1.2 | 0.27 | 0.52 | 0.23 | 1.88 | 2.1
SEM_185 | PGCa | 151.53 | 0.06 | 0.94 | 1.36 | 0.44 | 0.27 | 0.94 | 0.17 | 1.9 | 1.5
SEM_186 | SiNi | 7.28 | 0.07 | 0.93 | 1.53 | 2.01 | 0.38 | 0.93 | 0.31 | 1.84 | 0.81
SEM_187 | Si | 5.49 | 0.78 | 0.22 | 2.54 | 2.18 | 0.46 | 0.22 | 0.14 | 1.73 | 0.2
SEM_188 | Si | 3.84 | 0.38 | 0.62 | 1.64 | 1.65 | 0.38 | 0.62 | 0.13 | 1.82 | 0.32
SEM_189 | CarbonRC1000 | 2.77 | 0.55 | 0.45 | 1.5 | 1.7 | 0.42 | 0.45 | 0.13 | 1.84 | 3.3
SEM_190 | CarbonRC1000 | 4.58 | 0.61 | 0.39 | 1.88 | 1.72 | 0.42 | 0.39 | 0.2 | 1.81 | 2.5
SEM_191 | CarbonRC2000 | 10.46 | 0.33 | 0.67 | 1.53 | 1.07 | 0.42 | 0.67 | 0.25 | 1.76 | 1.49
SEM_192 | Mg | 7.22 | 0.22 | 0.78 | 1.72 | 1.27 | 0.39 | 0.78 | 0.24 | 1.84 | 1.49
SEM_193 | Mg | 244.82 | 0.01 | 0.99 | 1.05 | 0.77 | 0.05 | 0.99 | 0.14 | 1.83 | 4.42
SEM_194 | Mg | 16.62 | 0.5 | 0.5 | 2.35 | 1.8 | 0.39 | 0.5 | 0.09 | 1.78 | 6.98
SEM_195 | Mg | 13.19 | 0.53 | 0.47 | 4.58 | 2.69 | 0.59 | 0.47 | 0.12 | 1.8 | 5.5
SEM_196 | Ce₅Mg₈₅Ni₁₀ | 218.24 | 0 | 1 | 1.34 | 0.78 | 0.25 | 1 | 0.19 | 1.75 | 5.5
SEM_197 | Ti₁.₁Fe₀.₉Ni₀.₁ | 15.56 | 0.41 | 0.59 | 1.88 | 0.94 | 0.41 | 0.59 | 0.22 | 1.78 | 0.065
SEM_198 | Ti₁.₁Fe₀.₉Ni₀.₁ | 6.93 | 0.57 | 0.43 | 1.96 | 1.99 | 0.45 | 0.43 | 0.24 | 1.76 | 0.26
SEM_199 | Ti₁.₁Fe₀.₉Ni₀.₁ + 7.5 wt% Ni | 7.78 | 0.4 | 0.6 | 1.75 | 2.73 | 0.42 | 0.6 | 0.24 | 1.75 | 0.99
SEM_200 | Ti₁.₀₉Mg₀.₀₁Fe₀.₉Ni₀.₁ | 13.3 | 0.41 | 0.59 | 1.79 | 1.71 | 0.47 | 0.59 | 0.24 | 1.78 | 0.41
SEM_201 | Ti₁.₀₉Mg₀.₀₁Fe₀.₉Ni₀.₁Ni | 10.48 | 0.44 | 0.56 | 1.71 | 1.83 | 0.45 | 0.56 | 0.27 | 1.77 | 1.06
SEM_202 | TiFe | 59.99 | 0.35 | 0.65 | 2.7 | 0.42 | 0.5 | 0.65 | 0.11 | 1.69 | 1.4
SEM_203 | TiFe1xMnxMn | 7.9 | 0.44 | 0.56 | 2.03 | 1.5 | 0.53 | 0.56 | 0.22 | 1.78 | 1.9
SEM_204 | TiV0.9Mn1.1 | 10.53 | 0.8 | 0.2 | 4.37 | 3.21 | 0.64 | 0.2 | 0.01 | 1.58 | 1.9
SEM_205 | VOx-NTs | 18.55 | 0.52 | 0.48 | 2.06 | 1.63 | 0.49 | 0.48 | 0.03 | 1.89 | 0.98
SEM_206 | MgCeNiAl | 4.4 | 0.57 | 0.43 | 1.66 | 1.57 | 0.42 | 0.43 | 0.27 | 1.89 | 1.7
SEM_207 | Er2Ti2O7 | 5.67 | 0.85 | 0.15 | 3 | 1.36 | 0.57 | 0.15 | 0.13 | 1.51 | 1.27
SEM_208 | MgH2NiO/C | 8.2 | 0.57 | 0.43 | 1.97 | 1.16 | 0.44 | 0.43 | 0.11 | 1.76 | 6.21
SEM_209 | Mg/5%Ti | 10.7 | 0.11 | 0.89 | 1.3 | 4.46 | 0.52 | 0.89 | 0.16 | 1.82 | 5.2
SEM_210 | LaNi4.5Al0.5 | 5.27 | 0.99 | 0.01 | 28.12 | 1.09 | 0.23 | 0.01 | 0.01 | 0.82 | 1.19
SEM_211 | LaNi2.5Co2.4Al0.1 | 11.14 | 0.46 | 0.54 | 1.6 | 1.73 | 0.38 | 0.54 | 0.19 | 1.84 | 1.12
SEM_212 | LaMmNi3.5Co0.7Al0.35Mn0.4Zr0.05 | 12.26 | 0.05 | 0.95 | 1.45 | 0.93 | 0.38 | 0.95 | 0.07 | 1.82 | 1.12
SEM_213 | MmNi4.3Al0.2Mn0.5 | 30.2 | 0.05 | 0.95 | 1.95 | 5.31 | 0.31 | 0.95 | 0.12 | 1.77 | 1.12
SEM_214 | LaNi4.5Al0.5 | 7.66 | 0.59 | 0.41 | 1.74 | 1.38 | 0.42 | 0.41 | 0.24 | 1.81 | 1.19
SEM_215 | LaNi2.5Co2.4Al0.1 | 13.95 | 0.34 | 0.66 | 1.34 | 0.41 | 0.34 | 0.66 | 0.15 | 1.8 | 1.12
SEM_216 | LaNi2.5Co2.4Al0.1 | 3.67 | 0.7 | 0.3 | 1.76 | 1.21 | 0.45 | 0.3 | 0.23 | 1.75 | 1.12
SEM_217 | LaNi5 | 7.99 | 0.47 | 0.53 | 1.73 | 0.73 | 0.48 | 0.53 | 0.12 | 1.79 | 1.3
SEM_218 | TiFeZr | 8.31 | 0.48 | 0.52 | 1.66 | 0.87 | 0.37 | 0.52 | 0.22 | 1.84 | 1.86
SEM_219 | TiFeZr | 11.24 | 0.36 | 0.64 | 1.68 | 0.73 | 0.39 | 0.64 | 0.23 | 1.81 | 1.86
SEM_220 | TiFeZr | 4.8 | 0.62 | 0.38 | 1.65 | 1.36 | 0.42 | 0.38 | 0.27 | 1.74 | 1.86
SEM_221 | TiFeZr | 5.05 | 0.51 | 0.49 | 1.84 | 1.45 | 0.49 | 0.49 | 0.29 | 1.79 | 1.2
SEM_222 | MmNi4.2Al0.8 | 11.93 | 0.14 | 0.86 | 2.19 | 0.47 | 0.44 | 0.86 | 0.15 | 1.8 | 2.12
SEM_223 | GaN | 8.32 | 0.57 | 0.43 | 1.89 | 1.04 | 0.45 | 0.43 | 0.22 | 1.85 | 4.95
SEM_224 | MgH2NiKNbO4 | 14 | 0.57 | 0.43 | 1.9 | 1.74 | 0.41 | 0.43 | 0.16 | 1.81 | 3.25
SEM_225 | Mg2Ni | 24.98 | 0.55 | 0.45 | 2.05 | 0.71 | 0.45 | 0.45 | 0.12 | 1.79 | 2.5
SEM_226 | Mg1.75Mn0.25Ni | 6.22 | 0.51 | 0.49 | 1.6 | 1.07 | 0.39 | 0.49 | 0.31 | 1.85 | 2
SEM_227 | βTi-40Nb | 11.79 | 0.38 | 0.62 | 2.36 | 1.08 | 0.46 | 0.62 | 0.16 | 1.92 | 1.8
SEM_228 | βTi-40Nb | 15.54 | 0.68 | 0.32 | 1.48 | 6.62 | 0.68 | 0.32 | 0.07 | 1.46 | 1.7
SEM_229 | βTi-40Nb | 9.36 | 0.44 | 0.56 | 1.59 | 5.75 | 0.55 | 0.56 | 0.2 | 1.73 | 1.86
SEM_230 | TiFe0.88Mn0.02 | 38.68 | 0.08 | 0.92 | 1.57 | 1.25 | 0.43 | 0.92 | 0.12 | 1.8 | 1.86
SEM_231 | TiFe0.86Mn0.02Cu0.02 | 38.68 | 0.08 | 0.92 | 1.57 | 1.25 | 0.43 | 0.92 | 0.12 | 1.8 | 1.86
SEM_232 | LiBH4Al | 5.64 | 0.62 | 0.38 | 1.85 | 2.05 | 0.48 | 0.38 | 0.27 | 1.78 | 13.8
SEM_233 | MgH2 | 21.52 | 0.46 | 0.54 | 1.52 | 1.16 | 0.46 | 0.54 | 0.17 | 1.83 | 7.6
SEM_234 | MgH2Co@CNTs | 8.82 | 0.16 | 0.84 | 1.65 | 2.45 | 0.5 | 0.84 | 0.27 | 1.8 | 7.6
SEM_235 | Ho3Fe5O12/Mg2AlOH7 | 50.55 | 0.27 | 0.73 | 11.7 | 0.33 | 0.47 | 0.73 | 0.22 | 1.72 | 1.57
SEM_236 | Mg2AlOH7 | 15.38 | 0.86 | 0.14 | 1.77 | 0.8 | 0.6 | 0.14 | 0.12 | 1.26 | 0.79
SEM_237 | La0.8-xCe0.2Y0.2MgNi3.4Co0.4Al0.1 | 9.86 | 0.24 | 0.76 | 1.55 | 2.3 | 0.38 | 0.76 | 0.13 | 1.83 | 1.49
SEM_238 | La0.8-xCe0.2Y0.1MgNi3.4Co0.4Al0.1 | 10.16 | 0.19 | 0.81 | 1.53 | 2.33 | 0.42 | 0.81 | 0.2 | 1.78 | 1.49
SEM_239 | La0.78Ce0.22Ni3.950.4Co0.65Mn0.3Si0.1Al0.4 | 9.9 | 0.37 | 0.63 | 1.63 | 1.49 | 0.4 | 0.63 | 0.19 | 1.79 | 1.3
SEM_240 | Mg2Cu | 139.24 | 0 | 1 | 1.31 | 0.78 | 0.23 | 1 | 0.29 | 1.9 | 2.25
SEM_241 | Mg2Cu/Pd | 10.09 | 0.16 | 0.84 | 1.4 | 1.43 | 0.36 | 0.84 | 0.32 | 1.9 | 2.25
SEM_242 | TiCr2Zr | 7.77 | 0.66 | 0.34 | 1.63 | 2.96 | 0.44 | 0.34 | 0.09 | 1.66 | 1.9
SEM_243 | MgH2Ni/C | 302.28 | 0 | 1 | 1.32 | 0.78 | 0.24 | 1 | 0.35 | 1.83 | 6.01
SEM_244 | LaNi5 | 36.77 | 0.07 | 0.93 | 1.72 | 0.5 | 0.46 | 0.93 | 0.25 | 1.86 | 1.3
SEM_245 | La0.5Ce0.5Ni5 | 32.89 | 0.04 | 0.96 | 1.95 | 0.84 | 0.43 | 0.96 | 0.27 | 1.86 | 1.3
SEM_246 | TiFeZr | 20.18 | 0.49 | 0.51 | 4.37 | 0.68 | 0.51 | 0.51 | 0.19 | 1.75 | 1.9
SEM_247 | Ti24Cr17.5V50Fe8.5Ce1 | 8.26 | 0.65 | 0.35 | 2.29 | 1.67 | 0.43 | 0.35 | 0.11 | 1.71 | 3.8
SEM_248 | TiFeHf16 | 9.72 | 0.35 | 0.65 | 1.6 | 0.77 | 0.41 | 0.65 | 0.15 | 1.76 | 1.9
SEM_249 | BoronCr3FH40OBDC60 | 4.44 | 0.97 | 0.03 | 3.05 | 3.8 | 0.66 | 0.03 | 0.06 | 0.97 | 1.5
SEM_250 | Ti24Cr17.5V50Fe8.5Ce0.5 | 5.85 | 0.54 | 0.46 | 1.66 | 1.42 | 0.4 | 0.46 | 0.31 | 1.82 | 1.87
SEM_251 | Ti24Cr17.5V50Fe8.5Ce1 | 7.47 | 0.4 | 0.6 | 2.47 | 1.63 | 0.44 | 0.6 | 0.18 | 1.8 | 1.82
SEM_252 | MgCuNiY | 8.01 | 0.34 | 0.66 | 1.73 | 1.44 | 0.42 | 0.66 | 0.17 | 1.81 | 4.8
SEM_253 | Mg₂Cu/MgCu₂ | 5.9 | 0.49 | 0.52 | 1.59 | 1.06 | 0.4 | 0.52 | 0.29 | 1.9 | 5.1
SEM_254 | Mg–Zn | 8.57 | 0.89 | 0.11 | 1.1 | 4.26 | 0.83 | 0.11 | 0.03 | 1.2 | 4.5
SEM_255 | Mg₂FeH₆ | 9.4 | 0.6 | 0.4 | 2.26 | 1.07 | 0.49 | 0.4 | 0.18 | 1.81 | 6.9
SEM_256 | LaNi₅/La₂Ni₇/LaNi₃ | 5.6 | 0.51 | 0.49 | 1.72 | 1.34 | 0.43 | 0.49 | 0.28 | 1.8 | 1.6
SEM_257 | Mg₂FeH₆ | 6.99 | 0.93 | 0.07 | 1.7 | 1.59 | 0.38 | 0.07 | 0.02 | 1.03 | 4.95
SEM_258 | Ti₀.₅V₁.₅ | 5.4 | 0.93 | 0.07 | 1.37 | 1.71 | 0.26 | 0.07 | 0.05 | 1.15 | 2.75
SEM_259 | Ti₀.₅V₁.₄Co₀.₁ | 9.75 | 0.19 | 0.81 | 1.67 | 1.38 | 0.37 | 0.81 | 0.21 | 1.84 | 2.11
SEM_260 | Ti₀.₅V₁.₃Co₀.₂ | 7.03 | 0.59 | 0.41 | 1.58 | 1.39 | 0.36 | 0.41 | 0.22 | 1.82 | 1.79
SEM_261 | Ti₀.₅V₁.₂Co₀.₃ | 4.34 | 0.6 | 0.4 | 1.66 | 1.59 | 0.41 | 0.4 | 0.35 | 1.86 | 1.67
SEM_262 | Zr₂Co₀.₅Fe₀.₂Ni₀.₂V₀.₁ | 38.56 | 0.02 | 0.98 | 1.84 | 8.6 | 0.63 | 0.98 | 0.23 | 1.82 | 2.1
SEM_263 | TiFe₀.₈Mn₀.₂ | 19.96 | 0.39 | 0.61 | 1.65 | 0.64 | 0.45 | 0.61 | 0.07 | 1.88 | 1.64
SEM_264 | TiFe₀.₈Mn₀.₂ | 9.1 | 0.39 | 0.61 | 1.81 | 1.49 | 0.43 | 0.61 | 0.26 | 1.83 | 1.61
SEM_265 | Mg₅₀Ni₃₀Cu₂₀ | 3.71 | 0.69 | 0.31 | 1.61 | 1.66 | 0.41 | 0.31 | 0.3 | 1.82 | 3.4
SEM_266 | ZrV0.96Ni0.04 | 4.57 | 0.19 | 0.81 | 1.46 | 2.42 | 0.43 | 0.81 | 0.35 | 1.84 | 2
SEM_267 | ZrV₁0.90Ni0.10 | 3.88 | 0.34 | 0.66 | 1.51 | 1.37 | 0.41 | 0.66 | 0.36 | 1.84 | 1.8
SEM_268 | ZrV0.80Ni0.20 | 9.09 | 0.66 | 0.34 | 2.08 | 1.03 | 0.36 | 0.34 | 0.16 | 1.69 | 1.6
SEM_269 | ZrV0.7Ni0.3 | 31.55 | 0.23 | 0.77 | 3.3 | 0.63 | 0.43 | 0.77 | 0.2 | 1.78 | 1.4
SEM_270 | ZrV0.75Ni0.5 | 18.57 | 0.25 | 0.75 | 2.56 | 0.77 | 0.45 | 0.75 | 0.25 | 1.8 | 1.2
SEM_271 | Ti₁.₁REFe₀.₈Mn₀.₂ | 9.37 | 0.37 | 0.63 | 1.9 | 1.3 | 0.43 | 0.63 | 0.22 | 1.84 | 1.76
SEM_272 | Cr3F(H2O)2O(BDC)3 | 6.63 | 0.63 | 0.37 | 2.17 | 1.53 | 0.47 | 0.37 | 0.27 | 1.9 | 9.05
SEM_273 | MgH₂Ni₂MgY | 6.53 | 0.45 | 0.55 | 2.02 | 1.22 | 0.48 | 0.55 | 0.3 | 1.91 | 5
SEM_274 | TiNi₀.₈₇₅Zr₀.₁₂₅, TiNi₀.₇₅Fe₀.₂₅, TiNi₀.₇₅Fe₀.₁₂₅Zr₀.₁₂₅ | 7.09 | 0.41 | 0.59 | 2.08 | 1.38 | 0.47 | 0.59 | 0.29 | 1.91 | 0.51
SEM_275 | h-BN | 5.1 | 0.7 | 0.3 | 1.98 | 1.76 | 0.45 | 0.3 | 0.25 | 1.87 | 7.3
SEM_276 | Zr₂Co₀.₉Fe₀.₁ | 9.19 | 0.23 | 0.77 | 1.73 | 1.55 | 0.41 | 0.77 | 0.27 | 1.8 | 2.12
SEM_277 | Mg₂NiH₄MWCNTs/TiF₃ | 182.14 | 0 | 1 | 1.43 | 0.77 | 0.3 | 1 | 0.31 | 1.82 | 3.6
SEM_278 | MgH₂ | 20.24 | 0.3 | 0.7 | 1.22 | 2.01 | 0.48 | 0.7 | 0.08 | 1.76 | 10.7
SEM_279 | Si | 10.1 | 0.62 | 0.38 | 2.32 | 0.89 | 0.59 | 0.38 | 0.15 | 1.8 | 2.62
SEM_280 | Ti₀.₆₇Nb₀.₁₃Fe₀.₂₀ | 12.35 | 0.25 | 0.75 | 1.99 | 1.46 | 0.42 | 0.75 | 0.21 | 1.83 | 2.32
SEM_281 | Re/Ni | 11.78 | 0.53 | 0.47 | 1.57 | 2.18 | 0.42 | 0.47 | 0.24 | 1.78 | 3.65
SEM_282 | Ir/Ni | 17.77 | 0.56 | 0.44 | 2.12 | 0.67 | 0.42 | 0.44 | 0.07 | 1.79 | 2.43
SEM_283 | ZrV₂Ni | 106.72 | 0.02 | 0.98 | 1.51 | 0.74 | 0.34 | 0.98 | 0.12 | 1.57 | 1.76
SEM_284 | Ti₁.₁REFe₀.₈Mn₀.₂ | 12.99 | 0.77 | 0.24 | 2.89 | 0.87 | 0.49 | 0.24 | 0.08 | 1.48 | 6.67
SEM_285 | CoB | 10.83 | 0.55 | 0.45 | 1.92 | 0.99 | 0.45 | 0.45 | 0.17 | 1.87 | 3.4
SEM_286 | Mg₂NiCu | 6.65 | 0.58 | 0.42 | 1.78 | 1.21 | 0.4 | 0.42 | 0.23 | 1.84 | 2.75
SEM_287 | TiVNiCo | 7.19 | 0.44 | 0.56 | 1.92 | 1.88 | 0.44 | 0.56 | 0.23 | 1.78 | 2.1
SEM_288 | Zr₂Co₀.₅Fe₀.₂Ni₀.₂V₀.₁ | 278.63 | 0 | 1 | 1.2 | 0.79 | 0.17 | 1 | 0.24 | 1.78 | 1.64
SEM_289 | TiFe₀.₈Mn₀.₂ | 4.35 | 0.84 | 0.16 | 1.98 | 1.77 | 0.46 | 0.16 | 0.17 | 1.72 | 1.61
SEM_290 | MgH2Ni9Mg2Y | 9.05 | 0.46 | 0.54 | 1.65 | 1.55 | 0.38 | 0.54 | 0.28 | 1.9 | 5
SEM_291 | MgH2Ni | 10.16 | 0.5 | 0.5 | 1.64 | 1.19 | 0.39 | 0.5 | 0.21 | 1.84 | 5.4
SEM_292 | PtCoNi | 9.08 | 0.65 | 0.35 | 1.44 | 0.96 | 0.37 | 0.35 | 0.17 | 1.73 | 4.3
SEM_293 | MgH₂Ni9Mg2Y | 9.2 | 0.44 | 0.56 | 1.83 | 1.28 | 0.47 | 0.56 | 0.26 | 1.83 | 5
SEM_294 | MgH₂Ni | 11.1 | 0.72 | 0.28 | 1.68 | 1.06 | 0.36 | 0.28 | 0.14 | 1.64 | 7.93
SEM_295 | Pt-CoPt-Ni | 47.07 | 0.11 | 0.89 | 2.32 | 0.42 | 0.5 | 0.89 | 0.11 | 1.92 | 0.46
SEM_296 | MgNiCu | 9.19 | 0.46 | 0.54 | 1.87 | 2.51 | 0.46 | 0.54 | 0.23 | 1.8 | 3.4
SEM_297 | TiVNiCo | 8.15 | 0.63 | 0.37 | 1.74 | 1.87 | 0.43 | 0.37 | 0.24 | 1.71 | 2.75
SEM_298 | Zr₂Co₀.₅Fe₀.₂Ni₀.₂V₀.₁ | 25.43 | 0.03 | 0.97 | 2.07 | 4.71 | 0.44 | 0.97 | 0.21 | 1.81 | 2.1
SEM_299 | TiFe₀.₈Mn₀.₂ | 11.86 | 0.76 | 0.24 | 1.75 | 1.68 | 0.42 | 0.24 | 0.11 | 1.59 | 1.64
SEM_300 | Ti-Nb-Fe0.00 | 9.12 | 0.62 | 0.38 | 6.08 | 0.92 | 0.38 | 0.38 | 0.23 | 1.57 | 2.62
SEM_301 | Ti-Nb-Fe0.01 | 7.05 | 0.42 | 0.58 | 2.48 | 1.64 | 0.47 | 0.58 | 0.21 | 1.7 | 2.5
SEM_302 | Ti-Nb-Fe0.13 | 6.43 | 0.66 | 0.34 | 2.37 | 1.81 | 0.51 | 0.34 | 0.22 | 1.72 | 2.45
SEM_303 | Ti-Nb-Fe0.20 | 4.93 | 0.65 | 0.35 | 1.77 | 1.36 | 0.44 | 0.35 | 0.32 | 1.83 | 2.4
SEM_304 | Zr₂Co₀.₅Fe₀.₂Ni₀.₂V₀.₁ | 203.83 | 0 | 1 | 1.47 | 0.77 | 0.32 | 1 | 0.23 | 1.81 | 2.1